## CS_cleaned_v2
Water [kg] | Cement [kg] | Sand [kg] | CA [kg] | smax [mm] | SP [kg] | Fiber type | ρf | Vf [%] | df [mm] | Lf [mm] | fcy [MPa] | w/c | s/a | a/c | Lf /df | ρfLf /df | Lf_df_ratio | rho_f_x_Lf_df | fiber_factor
180 | 400 | 713.8 | 1027.2 | 31.5 | 5.4 | Hooked | 1 | 0.19 | 0.75 | 60 | 44.98 | 0.45 | 0.4099943 | 4.3525 | 80 | 80 | 80 | 80 | 15.2
180 | 400 | 713.8 | 1027.2 | 31.5 | 5.8 | Hooked | 1 | 0.32 | 0.75 | 60 | 45.45 | 0.45 | 0.4099943 | 4.3525 | 80 | 80 | 80 | 80 | 25.6
180 | 400 | 713.8 | 1027.2 | 31.5 | 6.2 | Hooked | 1 | 0.45 | 0.75 | 60 | 41.13 | 0.45 | 0.4099943 | 4.3525 | 80 | 80 | 80 | 80 | 36
180 | 400 | 713.8 | 1027.2 | 31.5 | 6.6 | Hooked | 1 | 0.58 | 0.75 | 60 | 46.65 | 0.45 | 0.4099943 | 4.3525 | 80 | 80 | 80 | 80 | 46.4
182 | 280 | 762.6 | 1097.4 | 31.5 | 3.4 | Hooked | 1 | 0.19 | 0.75 | 60 | 29.79 | 0.65 | 0.41 | 6.642857 | 80 | 80 | 80 | 80 | 15.2
182 | 280 | 762.6 | 1097.4 | 31.5 | 4.2 | Hooked | 1 | 0.32 | 0.75 | 60 | 30.08 | 0.65 | 0.41 | 6.642857 | 80 | 80 | 80 | 80 | 25.6
182 | 280 | 762.6 | 1097.4 | 31.5 | 5 | Hooked | 1 | 0.45 | 0.75 | 60 | 29.72 | 0.65 | 0.41 | 6.642857 | 80 | 80 | 80 | 80 | 36
182 | 280 | 762.6 | 1097.4 | 31.5 | 5.6 | Hooked | 1 | 0.58 | 0.75 | 60 | 31.03 | 0.65 | 0.41 | 6.642857 | 80 | 80 | 80 | 80 | 46.4
192.5 | 350 | 720.8 | 1037.2 | 31.5 | 5.3 | Hooked | 1 | 0.26 | 0.75 | 60 | 39.26 | 0.55 | 0.4100114 | 5.022857 | 80 | 80 | 80 | 80 | 20.8
192.5 | 350 | 720.8 | 1037.2 | 31.5 | 5.6 | Hooked | 1 | 0.38 | 0.75 | 60 | 37.86 | 0.55 | 0.4100114 | 5.022857 | 80 | 80 | 80 | 80 | 30.4
192.5 | 350 | 720.8 | 1037.2 | 31.5 | 5.6 | Hooked | 1 | 0.51 | 0.75 | 60 | 39.86 | 0.55 | 0.4100114 | 5.022857 | 80 | 80 | 80 | 80 | 40.8
192.5 | 350 | 720.8 | 1037.2 | 31.5 | 5.3 | Hooked | 1 | 0.32 | 0.9 | 60 | 37.5 | 0.55 | 0.4100114 | 5.022857 | 66.66667 | 66.66667 | 66.66667 | 66.66667 | 21.33333
192.5 | 350 | 720.8 | 1037.2 | 31.5 | 5.3 | Hooked | 1 | 0.45 | 0.9 | 60 | 37.98 | 0.55 | 0.4100114 | 5.022857 | 66.66667 | 66.66667 | 66.66667 | 66.66667 | 30
192.5 | 350 | 720.8 | 1037.2 | 31.5 | 5.6 | Hooked | 1 | 0.58 | 0.9 | 60 | 38.38 | 0.55 | 0.4100114 | 5.022857 | 66.66667 | 66.66667 | 66.66667 | 66.66667 | 38.66667
192.5 | 350 | 720.8 | 1037.2 | 31.5 | 5.3 | Hooked | 1 | 0.38 | 0.55 | 30 | 37.27 | 0.55 | 0.4100114 | 5.022857 | 54.54545 | 54.54545 | 54.54545 | 54.54545 | 20.72727
192.5 | 350 | 720.8 | 1037.2 | 31.5 | 5.3 | Hooked | 1 | 0.51 | 0.55 | 30 | 36.83 | 0.55 | 0.4100114 | 5.022857 | 54.54545 | 54.54545 | 54.54545 | 54.54545 | 27.81818
192.5 | 350 | 720.8 | 1037.2 | 31.5 | 5.6 | Hooked | 1 | 0.64 | 0.55 | 30 | 37.29 | 0.55 | 0.4100114 | 5.022857 | 54.54545 | 54.54545 | 54.54545 | 54.54545 | 34.90909
177 | 385 | 920 | 887 | 19 | 2.31 | No fiber | 0 | 0 | 0 | 0 | 31.46667 | 0.4597403 | 0.5091312 | 4.693506 | 0 | 0 | 0 | 0 | 0
177 | 385 | 914 | 877 | 19 | 3.9 | Hooked | 1 | 0.5 | 0.75 | 60 | 35.31429 | 0.4597403 | 0.5103294 | 4.651948 | 80 | 80 | 80 | 80 | 40
177 | 385 | 907 | 871 | 19 | 4.6 | Hooked | 1 | 1 | 0.75 | 60 | 36 | 0.4597403 | 0.5101237 | 4.618182 | 80 | 80 | 80 | 80 | 80
177 | 354 | 915 | 878 | 19 | 2.478 | No fiber | 0 | 0 | 0 | 0 | 38.00381 | 0.5 | 0.5103179 | 5.064972 | 0 | 0 | 0 | 0 | 0
177 | 354 | 908 | 873 | 19 | 4.3 | Hooked | 1 | 0.5 | 0.75 | 60 | 40.98286 | 0.5 | 0.5098259 | 5.031073 | 80 | 80 | 80 | 80 | 40
177 | 354 | 901 | 866 | 19 | 5 | Hooked | 1 | 1 | 0.75 | 60 | 42.13333 | 0.5 | 0.5099038 | 4.991525 | 80 | 80 | 80 | 80 | 80
162 | 450 | 912 | 877 | 19 | 4.95 | No fiber | 0 | 0 | 0 | 0 | 42.34667 | 0.36 | 0.509782 | 3.975556 | 0 | 0 | 0 | 0 | 0
162 | 450 | 906 | 868 | 19 | 5.9 | Hooked | 1 | 0.5 | 0.75 | 60 | 44.52571 | 0.36 | 0.5107103 | 3.942222 | 80 | 80 | 80 | 80 | 40
162 | 450 | 899 | 864 | 19 | 6.5 | Hooked | 1 | 1 | 0.75 | 60 | 45.87429 | 0.36 | 0.5099263 | 3.917778 | 80 | 80 | 80 | 80 | 80
162 | 414 | 906 | 870 | 19 | 4.968 | No fiber | 0 | 0 | 0 | 0 | 48.25905 | 0.3913043 | 0.5101351 | 4.289855 | 0 | 0 | 0 | 0 | 0
162 | 414 | 899 | 864 | 19 | 6.1 | Hooked | 1 | 0.5 | 0.75 | 60 | 50.94857 | 0.3913043 | 0.5099263 | 4.258454 | 80 | 80 | 80 | 80 | 40
162 | 414 | 893 | 858 | 19 | 6.3 | Hooked | 1 | 1 | 0.75 | 60 | 53.31048 | 0.3913043 | 0.5099943 | 4.229469 | 80 | 80 | 80 | 80 | 80
181.2 | 453 | 624 | 1242 | 22 | 1 | No fiber | 0 | 0 | 0 | 0 | 21.68 | 0.4 | 0.3344051 | 4.119205 | 0 | 0 | 0 | 0 | 0
181.2 | 453 | 624 | 1242 | 22 | 1 | Hooked | 1 | 0.4 | 0.75 | 60 | 22.32 | 0.4 | 0.3344051 | 4.119205 | 80 | 80 | 80 | 80 | 32
181.2 | 453 | 624 | 1242 | 22 | 1 | Hooked | 1 | 0.6 | 0.75 | 60 | 23.36 | 0.4 | 0.3344051 | 4.119205 | 80 | 80 | 80 | 80 | 48
181.2 | 453 | 624 | 1242 | 22 | 1 | Hooked | 1 | 0.8 | 0.75 | 60 | 25.28 | 0.4 | 0.3344051 | 4.119205 | 80 | 80 | 80 | 80 | 64
230.2 | 338 | 1049.2 | 760 | 10 | 0.7 | No fiber | 0 | 0 | 0 | 0 | 28.08 | 0.6810651 | 0.5799248 | 5.352663 | 0 | 0 | 0 | 0 | 0
230.2 | 338 | 1049.2 | 760 | 10 | 0.7 | Hooked | 1 | 0.5 | 0.75 | 60 | 25.6 | 0.6810651 | 0.5799248 | 5.352663 | 80 | 80 | 80 | 80 | 40
230.2 | 338 | 1049.2 | 760 | 10 | 0.7 | Hooked | 1 | 0.75 | 0.75 | 60 | 26.4 | 0.6810651 | 0.5799248 | 5.352663 | 80 | 80 | 80 | 80 | 60
230.2 | 338 | 1049.2 | 760 | 10 | 0.7 | Hooked | 1 | 1 | 0.75 | 60 | 27.65 | 0.6810651 | 0.5799248 | 5.352663 | 80 | 80 | 80 | 80 | 80
230.2 | 338 | 1049.2 | 760 | 10 | 0.7 | Hooked | 1 | 1.25 | 0.75 | 60 | 28.01 | 0.6810651 | 0.5799248 | 5.352663 | 80 | 80 | 80 | 80 | 100
175 | 350 | 952.2 | 1398.8 | 20 | 4.5 | No fiber | 0 | 0 | 0 | 0 | 25.08952 | 0.5 | 0.4050191 | 6.717143 | 0 | 0 | 0 | 0 | 0
175 | 350 | 952.2 | 1398.8 | 20 | 4.5 | Hooked | 1 | 0.5 | 0.9 | 60 | 35.5581 | 0.5 | 0.4050191 | 6.717143 | 66.66667 | 66.66667 | 66.66667 | 66.66667 | 33.33333
175 | 350 | 952.2 | 1398.8 | 20 | 4.5 | Hooked | 1 | 1 | 0.9 | 60 | 40.7619 | 0.5 | 0.4050191 | 6.717143 | 66.66667 | 66.66667 | 66.66667 | 66.66667 | 66.66667
175 | 350 | 952.2 | 1398.8 | 20 | 4.5 | Hooked | 1 | 1.5 | 0.9 | 60 | 34.03429 | 0.5 | 0.4050191 | 6.717143 | 66.66667 | 66.66667 | 66.66667 | 66.66667 | 100
175 | 350 | 952.2 | 1398.8 | 20 | 4.5 | Hooked | 1 | 0.5 | 0.75 | 60 | 27.29905 | 0.5 | 0.4050191 | 6.717143 | 80 | 80 | 80 | 80 | 40
175 | 350 | 952.2 | 1398.8 | 20 | 4.5 | Hooked | 1 | 1 | 0.75 | 60 | 22.49143 | 0.5 | 0.4050191 | 6.717143 | 80 | 80 | 80 | 80 | 80
175 | 350 | 952.2 | 1398.8 | 20 | 4.5 | Hooked | 1 | 1.5 | 0.75 | 60 | 21.4019 | 0.5 | 0.4050191 | 6.717143 | 80 | 80 | 80 | 80 | 120
175 | 350 | 952.2 | 1360 | 20 | 4.5 | No fiber | 0 | 0 | 0 | 0 | 35.04762 | 0.5 | 0.4118156 | 6.606286 | 0 | 0 | 0 | 0 | 0
175 | 350 | 952.2 | 1360 | 20 | 4.5 | Hooked | 1 | 0.5 | 0.9 | 60 | 29.84381 | 0.5 | 0.4118156 | 6.606286 | 66.66667 | 66.66667 | 66.66667 | 66.66667 | 33.33333
175 | 350 | 952.2 | 1360 | 20 | 4.5 | Hooked | 1 | 1 | 0.9 | 60 | 35.25333 | 0.5 | 0.4118156 | 6.606286 | 66.66667 | 66.66667 | 66.66667 | 66.66667 | 66.66667
175 | 350 | 952.2 | 1360 | 20 | 4.5 | Hooked | 1 | 1.5 | 0.9 | 60 | 39.59619 | 0.5 | 0.4118156 | 6.606286 | 66.66667 | 66.66667 | 66.66667 | 66.66667 | 100
175 | 350 | 952.2 | 1360 | 20 | 4.5 | Hooked | 1 | 0.5 | 0.75 | 60 | 34.38476 | 0.5 | 0.4118156 | 6.606286 | 80 | 80 | 80 | 80 | 40
175 | 350 | 952.2 | 1360 | 20 | 4.5 | Hooked | 1 | 1 | 0.75 | 60 | 36.82286 | 0.5 | 0.4118156 | 6.606286 | 80 | 80 | 80 | 80 | 80
175 | 350 | 952.2 | 1360 | 20 | 4.5 | Hooked | 1 | 1.5 | 0.75 | 60 | 37.10476 | 0.5 | 0.4118156 | 6.606286 | 80 | 80 | 80 | 80 | 120
175 | 350 | 952.2 | 1340.6 | 20 | 4.5 | No fiber | 0 | 0 | 0 | 0 | 33.21905 | 0.5 | 0.4153001 | 6.550857 | 0 | 0 | 0 | 0 | 0
175 | 350 | 952.2 | 1340.6 | 20 | 4.5 | Hooked | 1 | 0.5 | 0.9 | 60 | 32.96762 | 0.5 | 0.4153001 | 6.550857 | 66.66667 | 66.66667 | 66.66667 | 66.66667 | 33.33333
175 | 350 | 952.2 | 1340.6 | 20 | 4.5 | Hooked | 1 | 1 | 0.9 | 60 | 36.09143 | 0.5 | 0.4153001 | 6.550857 | 66.66667 | 66.66667 | 66.66667 | 66.66667 | 66.66667
175 | 350 | 952.2 | 1340.6 | 20 | 4.5 | Hooked | 1 | 1.5 | 0.9 | 60 | 34.15619 | 0.5 | 0.4153001 | 6.550857 | 66.66667 | 66.66667 | 66.66667 | 66.66667 | 100
175 | 350 | 952.2 | 1340.6 | 20 | 4.5 | Hooked | 1 | 0.5 | 0.75 | 60 | 35.58095 | 0.5 | 0.4153001 | 6.550857 | 80 | 80 | 80 | 80 | 40
175 | 350 | 952.2 | 1340.6 | 20 | 4.5 | Hooked | 1 | 1 | 0.75 | 60 | 33.39429 | 0.5 | 0.4153001 | 6.550857 | 80 | 80 | 80 | 80 | 80
175 | 350 | 952.2 | 1340.6 | 20 | 4.5 | Hooked | 1 | 1.5 | 0.75 | 60 | 35.98476 | 0.5 | 0.4153001 | 6.550857 | 80 | 80 | 80 | 80 | 120
175 | 350 | 952.2 | 1321.2 | 20 | 4.5 | No fiber | 0 | 0 | 0 | 0 | 32.68571 | 0.5 | 0.418844 | 6.495429 | 0 | 0 | 0 | 0 | 0
175 | 350 | 952.2 | 1321.2 | 20 | 4.5 | Hooked | 1 | 0.5 | 0.9 | 60 | 34.13333 | 0.5 | 0.418844 | 6.495429 | 66.66667 | 66.66667 | 66.66667 | 66.66667 | 33.33333
175 | 350 | 952.2 | 1321.2 | 20 | 4.5 | Hooked | 1 | 1 | 0.9 | 60 | 36.87619 | 0.5 | 0.418844 | 6.495429 | 66.66667 | 66.66667 | 66.66667 | 66.66667 | 66.66667
175 | 350 | 952.2 | 1321.2 | 20 | 4.5 | Hooked | 1 | 1.5 | 0.9 | 60 | 37.28 | 0.5 | 0.418844 | 6.495429 | 66.66667 | 66.66667 | 66.66667 | 66.66667 | 100
175 | 350 | 952.2 | 1321.2 | 20 | 4.5 | Hooked | 1 | 0.5 | 0.75 | 60 | 36.62476 | 0.5 | 0.418844 | 6.495429 | 80 | 80 | 80 | 80 | 40
175 | 350 | 952.2 | 1321.2 | 20 | 4.5 | Hooked | 1 | 1 | 0.75 | 60 | 37.25714 | 0.5 | 0.418844 | 6.495429 | 80 | 80 | 80 | 80 | 80
175 | 350 | 952.2 | 1321.2 | 20 | 4.5 | Hooked | 1 | 1.5 | 0.75 | 60 | 36.36571 | 0.5 | 0.418844 | 6.495429 | 80 | 80 | 80 | 80 | 120
179 | 325 | 891 | 965 | 19 | 0.9 | No fiber | 0 | 0 | 0 | 0 | 47.2 | 0.5507692 | 0.4800647 | 5.710769 | 0 | 0 | 0 | 0 | 0
179 | 325 | 891 | 965 | 19 | 0.9 | Hooked | 1 | 0.33 | 0.75 | 60 | 47.9 | 0.5507692 | 0.4800647 | 5.710769 | 80 | 80 | 80 | 80 | 26.4
179 | 325 | 891 | 965 | 19 | 0.9 | Hooked | 1 | 0.67 | 0.75 | 60 | 48.3 | 0.5507692 | 0.4800647 | 5.710769 | 80 | 80 | 80 | 80 | 53.6
179 | 325 | 891 | 965 | 19 | 0.9 | Hooked | 1 | 1 | 0.75 | 60 | 49.2 | 0.5507692 | 0.4800647 | 5.710769 | 80 | 80 | 80 | 80 | 80
179 | 325 | 891 | 965 | 19 | 0.9 | Hooked | 1 | 0.33 | 0.71 | 60 | 49.4 | 0.5507692 | 0.4800647 | 5.710769 | 84.50704 | 84.50704 | 84.50704 | 84.50704 | 27.88732
179 | 325 | 891 | 965 | 19 | 0.9 | Hooked | 1 | 0.67 | 0.71 | 60 | 47.5 | 0.5507692 | 0.4800647 | 5.710769 | 84.50704 | 84.50704 | 84.50704 | 84.50704 | 56.61972
179 | 325 | 891 | 965 | 19 | 0.9 | Hooked | 1 | 1 | 0.71 | 60 | 50.9 | 0.5507692 | 0.4800647 | 5.710769 | 84.50704 | 84.50704 | 84.50704 | 84.50704 | 84.50704
178 | 396 | 842 | 913 | 19 | 1.4 | No fiber | 0 | 0 | 0 | 0 | 56.8 | 0.4494949 | 0.4797721 | 4.431818 | 0 | 0 | 0 | 0 | 0
178 | 396 | 842 | 913 | 19 | 1.4 | Hooked | 1 | 0.33 | 0.75 | 60 | 59.6 | 0.4494949 | 0.4797721 | 4.431818 | 80 | 80 | 80 | 80 | 26.4
178 | 396 | 842 | 913 | 19 | 1.4 | Hooked | 1 | 0.67 | 0.75 | 60 | 60.5 | 0.4494949 | 0.4797721 | 4.431818 | 80 | 80 | 80 | 80 | 53.6
178 | 396 | 842 | 913 | 19 | 1.4 | Hooked | 1 | 1 | 0.75 | 60 | 59.9 | 0.4494949 | 0.4797721 | 4.431818 | 80 | 80 | 80 | 80 | 80
178 | 396 | 842 | 913 | 19 | 1.4 | Hooked | 1 | 0.33 | 0.71 | 60 | 56.9 | 0.4494949 | 0.4797721 | 4.431818 | 84.50704 | 84.50704 | 84.50704 | 84.50704 | 27.88732
178 | 396 | 842 | 913 | 19 | 1.4 | Hooked | 1 | 0.67 | 0.71 | 60 | 59.4 | 0.4494949 | 0.4797721 | 4.431818 | 84.50704 | 84.50704 | 84.50704 | 84.50704 | 56.61972
178 | 396 | 842 | 913 | 19 | 1.4 | Hooked | 1 | 1 | 0.71 | 60 | 61.1 | 0.4494949 | 0.4797721 | 4.431818 | 84.50704 | 84.50704 | 84.50704 | 84.50704 | 84.50704
175.6 | 351 | 914.8 | 994.7 | 22 | 2.7 | Hooked | 1 | 0.26 | 1 | 50 | 33.28 | 0.5002849 | 0.4790783 | 5.440171 | 50 | 50 | 50 | 50 | 13
175.6 | 351 | 914.8 | 994.7 | 22 | 2.7 | Hooked | 1 | 0.45 | 1 | 50 | 33.36 | 0.5002849 | 0.4790783 | 5.440171 | 50 | 50 | 50 | 50 | 22.5
205.3 | 311 | 665 | 1170 | 20 | 3.1 | No fiber | 0 | 0 | 0 | 0 | 31.2 | 0.6601286 | 0.3623978 | 5.900322 | 0 | 0 | 0 | 0 | 0
205 | 366 | 623 | 1156 | 20 | 4.4 | No fiber | 0 | 0 | 0 | 0 | 42.4 | 0.5601093 | 0.3501967 | 4.860656 | 0 | 0 | 0 | 0 | 0
205.3 | 311 | 665 | 1170 | 20 | 3.1 | Hooked | 1 | 1 | 0.4 | 25 | 36 | 0.6601286 | 0.3623978 | 5.900322 | 62.5 | 62.5 | 62.5 | 62.5 | 62.5
205 | 366 | 623 | 1156 | 20 | 4.4 | Hooked | 1 | 1 | 0.4 | 25 | 48 | 0.5601093 | 0.3501967 | 4.860656 | 62.5 | 62.5 | 62.5 | 62.5 | 62.5
169.8 | 283 | 705 | 1071 | 10 | 2.8 | Hooked | 1 | 1 | 0.62 | 30 | 23.3 | 0.6 | 0.3969595 | 6.275618 | 48.3871 | 48.3871 | 48.3871 | 48.3871 | 48.3871
177.6 | 296 | 838 | 968 | 10 | 3.3 | Hooked | 1 | 1.5 | 0.62 | 30 | 30 | 0.6 | 0.4640089 | 6.101351 | 48.3871 | 48.3871 | 48.3871 | 48.3871 | 72.58065
220 | 440 | 1225 | 366 | 10 | 3 | No fiber | 0 | 0 | 0 | 0 | 37.28 | 0.5 | 0.769956 | 3.615909 | 0 | 0 | 0 | 0 | 0
220 | 440 | 1215 | 363 | 10 | 3.2 | Hooked | 1 | 0.5 | 0.75 | 31 | 40.32 | 0.5 | 0.769962 | 3.586364 | 41.33333 | 41.33333 | 41.33333 | 41.33333 | 20.66667
220 | 440 | 1205 | 360 | 10 | 3.7 | Hooked | 1 | 1 | 0.75 | 31 | 35.12 | 0.5 | 0.7699681 | 3.556818 | 41.33333 | 41.33333 | 41.33333 | 41.33333 | 41.33333
220 | 440 | 1193 | 356 | 10 | 4 | Hooked | 1 | 1.5 | 0.75 | 31 | 40.16 | 0.5 | 0.7701743 | 3.520455 | 41.33333 | 41.33333 | 41.33333 | 41.33333 | 62
220 | 440 | 1215 | 363 | 10 | 3.2 | Crimped | 0.75 | 0.5 | 0.75 | 25 | 39.84 | 0.5 | 0.769962 | 3.586364 | 33.33333 | 25 | 33.33333 | 25 | 16.66667
220 | 440 | 1205 | 360 | 10 | 3.7 | Crimped | 0.75 | 1 | 0.75 | 25 | 36.8 | 0.5 | 0.7699681 | 3.556818 | 33.33333 | 25 | 33.33333 | 25 | 33.33333
220 | 440 | 1193 | 356 | 10 | 4 | Crimped | 0.75 | 1.5 | 0.75 | 25 | 43.84 | 0.5 | 0.7701743 | 3.520455 | 33.33333 | 25 | 33.33333 | 25 | 50
190.1 | 322 | 1055.9 | 752.3 | 22 | 3.2 | Hooked | 1 | 0.19 | 0.5 | 30 | 29 | 0.5903727 | 0.5839509 | 5.615528 | 60 | 60 | 60 | 60 | 11.4
191.2 | 324 | 1059.8 | 755 | 22 | 3.2 | Hooked | 1 | 0.38 | 0.5 | 30 | 40 | 0.5901235 | 0.5839762 | 5.601235 | 60 | 60 | 60 | 60 | 22.8
190.3 | 322 | 1051.6 | 749.2 | 22 | 3.2 | Hooked | 1 | 0.57 | 0.5 | 30 | 35 | 0.5909938 | 0.5839627 | 5.592547 | 60 | 60 | 60 | 60 | 34.2
191.6 | 324 | 1058.9 | 751.5 | 22 | 3.2 | Hooked | 1 | 0.76 | 0.5 | 30 | 48 | 0.591358 | 0.5848984 | 5.587654 | 60 | 60 | 60 | 60 | 45.6
191.6 | 324 | 1064.2 | 758.3 | 22 | 3.2 | Hooked | 1 | 0.19 | 0.75 | 60 | 42 | 0.591358 | 0.5839232 | 5.625 | 80 | 80 | 80 | 80 | 15.2
191.2 | 324 | 1059.8 | 755 | 22 | 3.2 | Hooked | 1 | 0.38 | 0.75 | 60 | 40 | 0.5901235 | 0.5839762 | 5.601235 | 80 | 80 | 80 | 80 | 30.4
191.4 | 324 | 1057.8 | 753.7 | 22 | 3.2 | Hooked | 1 | 0.57 | 0.75 | 60 | 35 | 0.5907407 | 0.583936 | 5.591049 | 80 | 80 | 80 | 80 | 45.6
191.2 | 324 | 1052.8 | 750 | 22 | 3.2 | Hooked | 1 | 0.76 | 0.75 | 60 | 34 | 0.5901235 | 0.5839805 | 5.564198 | 80 | 80 | 80 | 80 | 60.8
185 | 410 | 915 | 866 | 20 | 2 | Hooked | 1 | 0.5 | 1 | 50 | 52 | 0.4512195 | 0.5137563 | 4.343902 | 50 | 50 | 50 | 50 | 25
185 | 410 | 915 | 866 | 20 | 4 | Hooked | 1 | 1 | 1 | 50 | 50 | 0.4512195 | 0.5137563 | 4.343902 | 50 | 50 | 50 | 50 | 50
168 | 373 | 800 | 975 | 14 | 3 | Crimped | 0.75 | 0.51 | 1 | 60 | 41.23 | 0.4504021 | 0.4507042 | 4.758713 | 60 | 45 | 60 | 45 | 30.6
168 | 373 | 800 | 975 | 14 | 2.8 | Hooked | 1 | 0.51 | 1 | 54 | 40.85 | 0.4504021 | 0.4507042 | 4.758713 | 54 | 54 | 54 | 54 | 27.54
168 | 341 | 800 | 975 | 14 | 5 | Crimped | 0.75 | 0.51 | 1 | 60 | 55.08 | 0.4926686 | 0.4507042 | 5.205279 | 60 | 45 | 60 | 45 | 30.6
168 | 341 | 800 | 975 | 14 | 5.7 | Hooked | 1 | 0.51 | 1 | 54 | 53.71 | 0.4926686 | 0.4507042 | 5.205279 | 54 | 54 | 54 | 54 | 27.54
150 | 429 | 800 | 975 | 14 | 8 | Crimped | 0.75 | 0.51 | 1 | 60 | 41.79 | 0.3496503 | 0.4507042 | 4.137529 | 60 | 45 | 60 | 45 | 30.6
150 | 429 | 800 | 975 | 14 | 8 | Hooked | 1 | 0.51 | 1 | 54 | 43.97 | 0.3496503 | 0.4507042 | 4.137529 | 54 | 54 | 54 | 54 | 27.54
150 | 393 | 800 | 975 | 14 | 9 | Crimped | 0.75 | 0.51 | 1 | 60 | 54.72 | 0.3816794 | 0.4507042 | 4.516539 | 60 | 45 | 60 | 45 | 30.6
150 | 393 | 800 | 975 | 14 | 10 | Hooked | 1 | 0.51 | 1 | 54 | 57.29 | 0.3816794 | 0.4507042 | 4.516539 | 54 | 54 | 54 | 54 | 27.54
150 | 393 | 800 | 975 | 14 | 11 | Crimped | 0.75 | 0.51 | 1 | 60 | 67.62 | 0.3816794 | 0.4507042 | 4.516539 | 60 | 45 | 60 | 45 | 30.6
150 | 393 | 800 | 975 | 14 | 10 | Hooked | 1 | 0.51 | 1 | 54 | 62.6 | 0.3816794 | 0.4507042 | 4.516539 | 54 | 54 | 54 | 54 | 27.54
167 | 375 | 805 | 982 | 14 | 0.5 | Hooked | 1 | 0.51 | 1 | 60 | 40.1 | 0.4453333 | 0.4504757 | 4.765333 | 60 | 60 | 60 | 60 | 30.6
123 | 431 | 882 | 893 | 14 | 11.4 | Hooked | 1 | 0.49 | 1 | 60 | 50.6 | 0.2853828 | 0.4969014 | 4.118329 | 60 | 60 | 60 | 60 | 29.4
151 | 439 | 818 | 998 | 14 | 4.4 | Hooked | 1 | 0.52 | 1 | 60 | 49.4 | 0.3439636 | 0.4504405 | 4.136674 | 60 | 60 | 60 | 60 | 31.2
162 | 331 | 775 | 946 | 14 | 0.5 | Hooked | 1 | 0.49 | 1 | 60 | 48 | 0.489426 | 0.4503196 | 5.199396 | 60 | 60 | 60 | 60 | 29.4
123 | 381 | 856 | 855 | 14 | 6.3 | Hooked | 1 | 0.48 | 1 | 60 | 66.5 | 0.3228346 | 0.5002922 | 4.490814 | 60 | 60 | 60 | 60 | 28.8
151 | 394 | 803 | 980 | 14 | 4.7 | Hooked | 1 | 0.51 | 1 | 60 | 66.7 | 0.3832487 | 0.4503646 | 4.525381 | 60 | 60 | 60 | 60 | 30.6
164 | 366 | 785 | 957 | 14 | 0.8 | Hooked | 1 | 0.5 | 1 | 54 | 38.2 | 0.4480874 | 0.4506315 | 4.759563 | 54 | 54 | 54 | 54 | 27
127 | 424 | 872 | 872 | 14 | 11.2 | Hooked | 1 | 0.49 | 1 | 54 | 46.5 | 0.2995283 | 0.5 | 4.113208 | 54 | 54 | 54 | 54 | 26.46
145 | 419 | 781 | 952 | 14 | 4.7 | Hooked | 1 | 0.5 | 1 | 54 | 42.3 | 0.3460621 | 0.4506636 | 4.136038 | 54 | 54 | 54 | 54 | 27
158 | 338 | 793 | 967 | 14 | 0.6 | Hooked | 1 | 0.51 | 1 | 54 | 50 | 0.4674556 | 0.4505682 | 5.207101 | 54 | 54 | 54 | 54 | 27.54
123 | 382 | 858 | 860 | 14 | 6.3 | Hooked | 1 | 0.48 | 1 | 54 | 56 | 0.3219895 | 0.4994179 | 4.497382 | 54 | 54 | 54 | 54 | 25.92
144 | 378 | 771 | 939 | 14 | 4.1 | Hooked | 1 | 0.49 | 1 | 54 | 48.6 | 0.3809524 | 0.4508772 | 4.52381 | 54 | 54 | 54 | 54 | 26.46
162 | 331 | 776 | 946 | 14 | 0.6 | Hooked | 1 | 0.74 | 1 | 60 | 49.2 | 0.489426 | 0.4506388 | 5.202417 | 60 | 60 | 60 | 60 | 44.4
134 | 414 | 845 | 846 | 14 | 6 | Hooked | 1 | 0.74 | 1 | 60 | 63.7 | 0.3236715 | 0.4997043 | 4.084541 | 60 | 60 | 60 | 60 | 44.4
149 | 382 | 743 | 902 | 14 | 4.6 | Hooked | 1 | 0.72 | 1 | 60 | 51.1 | 0.3900524 | 0.4516717 | 4.306283 | 60 | 60 | 60 | 60 | 43.2
159 | 325 | 761 | 928 | 14 | 0.7 | Hooked | 1 | 0.73 | 1 | 54 | 46.3 | 0.4892308 | 0.4505625 | 5.196923 | 54 | 54 | 54 | 54 | 39.42
131 | 405 | 885 | 885 | 14 | 6.7 | Hooked | 1 | 0.75 | 1 | 54 | 69.6 | 0.3234568 | 0.5 | 4.37037 | 54 | 54 | 54 | 54 | 40.5
145 | 373 | 741 | 903 | 14 | 4.5 | Hooked | 1 | 0.72 | 1 | 54 | 50.9 | 0.3887399 | 0.4507299 | 4.407507 | 54 | 54 | 54 | 54 | 38.88
195 | 342 | 701 | 1143 | 20 | 10.3 | No fiber | 0 | 0 | 0 | 0 | 24.64 | 0.5701754 | 0.3801518 | 5.391813 | 0 | 0 | 0 | 0 | 0
195 | 342 | 701 | 1143 | 20 | 10.3 | Hooked | 1 | 0.3 | 0.75 | 30 | 29.33333 | 0.5701754 | 0.3801518 | 5.391813 | 40 | 40 | 40 | 40 | 12
195 | 342 | 701 | 1143 | 20 | 10.3 | Hooked | 1 | 0.3 | 0.75 | 30 | 30.62857 | 0.5701754 | 0.3801518 | 5.391813 | 40 | 40 | 40 | 40 | 12
195 | 342 | 701 | 1143 | 20 | 10.3 | Hooked | 1 | 0.9 | 0.75 | 30 | 26.66667 | 0.5701754 | 0.3801518 | 5.391813 | 40 | 40 | 40 | 40 | 36
195 | 342 | 701 | 1143 | 20 | 10.3 | Hooked | 1 | 1.2 | 0.75 | 30 | 27.35238 | 0.5701754 | 0.3801518 | 5.391813 | 40 | 40 | 40 | 40 | 48
195 | 342 | 701 | 1143 | 20 | 10.3 | Hooked | 1 | 1.5 | 0.75 | 30 | 30.47619 | 0.5701754 | 0.3801518 | 5.391813 | 40 | 40 | 40 | 40 | 60
185 | 308.3 | 723.9 | 1232.7 | 20 | 0 | No fiber | 0 | 0 | 0 | 0 | 26.672 | 0.6000649 | 0.3699785 | 6.346416 | 0 | 0 | 0 | 0 | 0
185 | 308.3 | 730.9 | 1198.2 | 20 | 0 | Hooked | 1 | 0.35 | 0.75 | 35 | 33.6 | 0.6000649 | 0.3788813 | 6.257217 | 46.66667 | 46.66667 | 46.66667 | 46.66667 | 16.33333
185 | 308.3 | 733.9 | 1183.4 | 20 | 0.3083 | Hooked | 1 | 0.5 | 0.75 | 35 | 30.48 | 0.6000649 | 0.3827779 | 6.218943 | 46.66667 | 46.66667 | 46.66667 | 46.66667 | 23.33333
185 | 308.3 | 743.9 | 1134.2 | 20 | 0.6166 | Hooked | 1 | 1 | 0.75 | 35 | 35.76 | 0.6000649 | 0.3960918 | 6.091794 | 46.66667 | 46.66667 | 46.66667 | 46.66667 | 46.66667
185 | 308.3 | 753.9 | 1084.9 | 20 | 0.9249 | Hooked | 1 | 1.5 | 0.75 | 35 | 34.56 | 0.6000649 | 0.4099956 | 5.96432 | 46.66667 | 46.66667 | 46.66667 | 46.66667 | 70
185 | 308.3 | 763.9 | 1035.7 | 20 | 1.8498 | Hooked | 1 | 2 | 0.75 | 35 | 37.76 | 0.6000649 | 0.4244832 | 5.837172 | 46.66667 | 46.66667 | 46.66667 | 46.66667 | 93.33333
185 | 308.3 | 733.9 | 1183.4 | 20 | 0.3083 | Hooked | 1 | 0.35 | 0.55 | 35 | 28.64 | 0.6000649 | 0.3827779 | 6.218943 | 63.63636 | 63.63636 | 63.63636 | 63.63636 | 22.27273
185 | 308.3 | 743.9 | 1134.2 | 20 | 0.6166 | Hooked | 1 | 0.5 | 0.55 | 35 | 33.76 | 0.6000649 | 0.3960918 | 6.091794 | 63.63636 | 63.63636 | 63.63636 | 63.63636 | 31.81818
185 | 308.3 | 763.9 | 1035.7 | 20 | 1.8498 | Hooked | 1 | 1 | 0.55 | 35 | 36.64 | 0.6000649 | 0.4244832 | 5.837172 | 63.63636 | 63.63636 | 63.63636 | 63.63636 | 63.63636
175 | 388.8 | 679 | 1208.1 | 20 | 1.1664 | No fiber | 0 | 0 | 0 | 0 | 38.44 | 0.4501029 | 0.3598114 | 4.853652 | 0 | 0 | 0 | 0 | 0
175 | 388.8 | 688.7 | 1158.1 | 20 | 1.5552 | Hooked | 1 | 0.5 | 0.75 | 35 | 41.68 | 0.4501029 | 0.3729153 | 4.75 | 46.66667 | 46.66667 | 46.66667 | 46.66667 | 23.33333
175 | 388.8 | 698.4 | 1109.1 | 20 | 1.7496 | Hooked | 1 | 1 | 0.75 | 35 | 45.84 | 0.4501029 | 0.38639 | 4.64892 | 46.66667 | 46.66667 | 46.66667 | 46.66667 | 46.66667
175 | 388.8 | 688.7 | 1158.1 | 20 | 1.5552 | Hooked | 1 | 0.5 | 0.55 | 35 | 42.96 | 0.4501029 | 0.3729153 | 4.75 | 63.63636 | 63.63636 | 63.63636 | 63.63636 | 31.81818
175 | 388.8 | 698.4 | 1109.1 | 20 | 1.7496 | Hooked | 1 | 1 | 0.55 | 35 | 43.12 | 0.4501029 | 0.38639 | 4.64892 | 63.63636 | 63.63636 | 63.63636 | 63.63636 | 63.63636
164 | 529.1 | 679 | 1207.1 | 20 | 3.1746 | No fiber | 0 | 0 | 0 | 0 | 50.24 | 0.3099603 | 0.3600021 | 3.564733 | 0 | 0 | 0 | 0 | 0
164 | 529.1 | 639.3 | 1090.2 | 20 | 3.96825 | Hooked | 1 | 0.35 | 0.75 | 35 | 54.88 | 0.3099603 | 0.3696444 | 3.268758 | 46.66667 | 46.66667 | 46.66667 | 46.66667 | 16.33333
164 | 529.1 | 642.2 | 1075.5 | 20 | 3.96825 | Hooked | 1 | 0.5 | 0.75 | 35 | 51.52 | 0.3099603 | 0.373872 | 3.246456 | 46.66667 | 46.66667 | 46.66667 | 46.66667 | 23.33333
164 | 529.1 | 651.9 | 1026.5 | 20 | 4.33862 | Hooked | 1 | 1 | 0.75 | 35 | 56.56 | 0.3099603 | 0.3884056 | 3.172179 | 46.66667 | 46.66667 | 46.66667 | 46.66667 | 46.66667
164 | 529.1 | 639.3 | 1090.2 | 20 | 3.96825 | Hooked | 1 | 0.35 | 0.55 | 35 | 52.24 | 0.3099603 | 0.3696444 | 3.268758 | 63.63636 | 63.63636 | 63.63636 | 63.63636 | 22.27273
164 | 529.1 | 642.2 | 1075.5 | 20 | 3.96825 | Hooked | 1 | 0.5 | 0.55 | 35 | 52.56 | 0.3099603 | 0.373872 | 3.246456 | 63.63636 | 63.63636 | 63.63636 | 63.63636 | 31.81818
164 | 529.1 | 651.9 | 1026.5 | 20 | 4.33862 | Hooked | 1 | 1 | 0.55 | 35 | 57.52 | 0.3099603 | 0.3884056 | 3.172179 | 63.63636 | 63.63636 | 63.63636 | 63.63636 | 63.63636
164 | 529.1 | 661.6 | 977.5 | 20 | 4.7619 | Hooked | 1 | 1.5 | 0.55 | 35 | 56.24 | 0.3099603 | 0.4036361 | 3.097902 | 63.63636 | 63.63636 | 63.63636 | 63.63636 | 95.45455
164 | 529.1 | 671.3 | 928.6 | 20 | 5.8201 | Hooked | 1 | 2 | 0.55 | 35 | 65.44 | 0.3099603 | 0.4195887 | 3.023814 | 63.63636 | 63.63636 | 63.63636 | 63.63636 | 127.2727
195 | 336 | 750 | 1145 | 10 | 0 | No fiber | 0 | 0 | 0 | 0 | 25.84 | 0.5803571 | 0.3957784 | 5.639881 | 0 | 0 | 0 | 0 | 0
195 | 336 | 750 | 1145 | 20 | 0 | No fiber | 0 | 0 | 0 | 0 | 26.96 | 0.5803571 | 0.3957784 | 5.639881 | 0 | 0 | 0 | 0 | 0
195 | 336 | 750 | 1145 | 30 | 0 | No fiber | 0 | 0 | 0 | 0 | 28.56 | 0.5803571 | 0.3957784 | 5.639881 | 0 | 0 | 0 | 0 | 0
195 | 336 | 750 | 1145 | 40 | 0 | No fiber | 0 | 0 | 0 | 0 | 26.8 | 0.5803571 | 0.3957784 | 5.639881 | 0 | 0 | 0 | 0 | 0
195 | 336 | 750 | 1145 | 10 | 0 | Hooked | 1 | 1 | 0.75 | 30 | 28.24 | 0.5803571 | 0.3957784 | 5.639881 | 40 | 40 | 40 | 40 | 40
195 | 336 | 750 | 1145 | 10 | 0 | Hooked | 1 | 1 | 0.75 | 40 | 28.56 | 0.5803571 | 0.3957784 | 5.639881 | 53.33333 | 53.33333 | 53.33333 | 53.33333 | 53.33333
195 | 336 | 750 | 1145 | 20 | 0 | Hooked | 1 | 1 | 0.75 | 30 | 33.52 | 0.5803571 | 0.3957784 | 5.639881 | 40 | 40 | 40 | 40 | 40
195 | 336 | 750 | 1145 | 20 | 0 | Hooked | 1 | 1 | 0.75 | 40 | 33.12 | 0.5803571 | 0.3957784 | 5.639881 | 53.33333 | 53.33333 | 53.33333 | 53.33333 | 53.33333
195 | 336 | 750 | 1145 | 20 | 0 | Hooked | 1 | 1 | 0.75 | 50 | 34.08 | 0.5803571 | 0.3957784 | 5.639881 | 66.66667 | 66.66667 | 66.66667 | 66.66667 | 66.66667
195 | 336 | 750 | 1145 | 20 | 0 | Hooked | 1 | 1 | 0.75 | 60 | 33.04 | 0.5803571 | 0.3957784 | 5.639881 | 80 | 80 | 80 | 80 | 80
195 | 336 | 750 | 1145 | 30 | 0 | Hooked | 1 | 1 | 0.75 | 30 | 32.56 | 0.5803571 | 0.3957784 | 5.639881 | 40 | 40 | 40 | 40 | 40
195 | 336 | 750 | 1145 | 30 | 0 | Hooked | 1 | 1 | 0.75 | 40 | 34.64 | 0.5803571 | 0.3957784 | 5.639881 | 53.33333 | 53.33333 | 53.33333 | 53.33333 | 53.33333
195 | 336 | 750 | 1145 | 30 | 0 | Hooked | 1 | 1 | 0.75 | 50 | 33.6 | 0.5803571 | 0.3957784 | 5.639881 | 66.66667 | 66.66667 | 66.66667 | 66.66667 | 66.66667
195 | 336 | 750 | 1145 | 30 | 0 | Hooked | 1 | 1 | 0.75 | 60 | 32 | 0.5803571 | 0.3957784 | 5.639881 | 80 | 80 | 80 | 80 | 80
195 | 336 | 750 | 1145 | 40 | 0 | Hooked | 1 | 1 | 0.75 | 50 | 32.56 | 0.5803571 | 0.3957784 | 5.639881 | 66.66667 | 66.66667 | 66.66667 | 66.66667 | 66.66667
195 | 336 | 750 | 1145 | 40 | 0 | Hooked | 1 | 1 | 0.75 | 60 | 32.24 | 0.5803571 | 0.3957784 | 5.639881 | 80 | 80 | 80 | 80 | 80
172 | 521 | 652 | 1080 | 10 | 5.21 | No fiber | 0 | 0 | 0 | 0 | 52.08 | 0.3301344 | 0.3764434 | 3.324376 | 0 | 0 | 0 | 0 | 0
172 | 521 | 652 | 1080 | 20 | 5.21 | No fiber | 0 | 0 | 0 | 0 | 56.96 | 0.3301344 | 0.3764434 | 3.324376 | 0 | 0 | 0 | 0 | 0
172 | 521 | 652 | 1080 | 30 | 5.21 | No fiber | 0 | 0 | 0 | 0 | 55.12 | 0.3301344 | 0.3764434 | 3.324376 | 0 | 0 | 0 | 0 | 0
172 | 521 | 652 | 1080 | 40 | 5.21 | No fiber | 0 | 0 | 0 | 0 | 54.64 | 0.3301344 | 0.3764434 | 3.324376 | 0 | 0 | 0 | 0 | 0
172 | 521 | 652 | 1080 | 10 | 5.21 | Hooked | 1 | 1 | 0.75 | 30 | 61.04 | 0.3301344 | 0.3764434 | 3.324376 | 40 | 40 | 40 | 40 | 40
172 | 521 | 652 | 1080 | 10 | 5.21 | Hooked | 1 | 1 | 0.75 | 40 | 63.36 | 0.3301344 | 0.3764434 | 3.324376 | 53.33333 | 53.33333 | 53.33333 | 53.33333 | 53.33333
172 | 521 | 652 | 1080 | 20 | 5.21 | Hooked | 1 | 1 | 0.75 | 30 | 62.88 | 0.3301344 | 0.3764434 | 3.324376 | 40 | 40 | 40 | 40 | 40
172 | 521 | 652 | 1080 | 20 | 5.21 | Hooked | 1 | 1 | 0.75 | 40 | 66.32 | 0.3301344 | 0.3764434 | 3.324376 | 53.33333 | 53.33333 | 53.33333 | 53.33333 | 53.33333
172 | 521 | 652 | 1080 | 20 | 5.21 | Hooked | 1 | 1 | 0.75 | 50 | 64.4 | 0.3301344 | 0.3764434 | 3.324376 | 66.66667 | 66.66667 | 66.66667 | 66.66667 | 66.66667
172 | 521 | 652 | 1080 | 20 | 5.21 | Hooked | 1 | 1 | 0.75 | 60 | 65.44 | 0.3301344 | 0.3764434 | 3.324376 | 80 | 80 | 80 | 80 | 80
172 | 521 | 652 | 1080 | 30 | 5.21 | Hooked | 1 | 1 | 0.75 | 30 | 67.44 | 0.3301344 | 0.3764434 | 3.324376 | 40 | 40 | 40 | 40 | 40
172 | 521 | 652 | 1080 | 30 | 5.21 | Hooked | 1 | 1 | 0.75 | 40 | 64.16 | 0.3301344 | 0.3764434 | 3.324376 | 53.33333 | 53.33333 | 53.33333 | 53.33333 | 53.33333
172 | 521 | 652 | 1080 | 30 | 5.21 | Hooked | 1 | 1 | 0.75 | 50 | 65.92 | 0.3301344 | 0.3764434 | 3.324376 | 66.66667 | 66.66667 | 66.66667 | 66.66667 | 66.66667
172 | 521 | 652 | 1080 | 30 | 5.21 | Hooked | 1 | 1 | 0.75 | 60 | 61.76 | 0.3301344 | 0.3764434 | 3.324376 | 80 | 80 | 80 | 80 | 80
172 | 521 | 652 | 1080 | 40 | 5.21 | Hooked | 1 | 1 | 0.75 | 50 | 65.6 | 0.3301344 | 0.3764434 | 3.324376 | 66.66667 | 66.66667 | 66.66667 | 66.66667 | 66.66667
172 | 521 | 652 | 1080 | 40 | 5.21 | Hooked | 1 | 1 | 0.75 | 60 | 63.76 | 0.3301344 | 0.3764434 | 3.324376 | 80 | 80 | 80 | 80 | 80
166 | 286 | 739 | 1259 | 20 | 0 | No fiber | 0 | 0 | 0 | 0 | 28 | 0.5804196 | 0.3698699 | 6.986014 | 0 | 0 | 0 | 0 | 0
166 | 286 | 739 | 1236 | 20 | 0 | Hooked | 1 | 0.5 | 0.75 | 30 | 30.3 | 0.5804196 | 0.3741772 | 6.905594 | 40 | 40 | 40 | 40 | 20
166 | 286 | 739 | 1214 | 20 | 0 | Hooked | 1 | 1 | 0.75 | 30 | 31 | 0.5804196 | 0.3783922 | 6.828671 | 40 | 40 | 40 | 40 | 40
166 | 286 | 739 | 1192 | 20 | 0 | Hooked | 1 | 1.5 | 0.75 | 30 | 31.6 | 0.5804196 | 0.3827033 | 6.751748 | 40 | 40 | 40 | 40 | 60
166 | 286 | 739 | 1170 | 20 | 0.572 | Hooked | 1 | 2 | 0.75 | 30 | 32.9 | 0.5804196 | 0.3871137 | 6.674825 | 40 | 40 | 40 | 40 | 80
166 | 286 | 739 | 1236 | 20 | 0 | Hooked | 1 | 0.5 | 0.75 | 35 | 29.5 | 0.5804196 | 0.3741772 | 6.905594 | 46.66667 | 46.66667 | 46.66667 | 46.66667 | 23.33333
166 | 286 | 739 | 1214 | 20 | 0 | Hooked | 1 | 1 | 0.75 | 35 | 30.8 | 0.5804196 | 0.3783922 | 6.828671 | 46.66667 | 46.66667 | 46.66667 | 46.66667 | 46.66667
166 | 286 | 739 | 1192 | 20 | 0 | Hooked | 1 | 1.5 | 0.75 | 35 | 31.8 | 0.5804196 | 0.3827033 | 6.751748 | 46.66667 | 46.66667 | 46.66667 | 46.66667 | 70
166 | 286 | 739 | 1170 | 20 | 0.572 | Hooked | 1 | 2 | 0.75 | 35 | 32.6 | 0.5804196 | 0.3871137 | 6.674825 | 46.66667 | 46.66667 | 46.66667 | 46.66667 | 93.33333
166 | 286 | 739 | 1236 | 20 | 0 | Hooked | 1 | 0.5 | 0.75 | 40 | 28.7 | 0.5804196 | 0.3741772 | 6.905594 | 53.33333 | 53.33333 | 53.33333 | 53.33333 | 26.66667
166 | 286 | 739 | 1214 | 20 | 0 | Hooked | 1 | 1 | 0.75 | 40 | 29.7 | 0.5804196 | 0.3783922 | 6.828671 | 53.33333 | 53.33333 | 53.33333 | 53.33333 | 53.33333
166 | 286 | 739 | 1192 | 20 | 0 | Hooked | 1 | 1.5 | 0.75 | 40 | 31.1 | 0.5804196 | 0.3827033 | 6.751748 | 53.33333 | 53.33333 | 53.33333 | 53.33333 | 80
166 | 286 | 739 | 1170 | 20 | 0.572 | Hooked | 1 | 2 | 0.75 | 40 | 31.8 | 0.5804196 | 0.3871137 | 6.674825 | 53.33333 | 53.33333 | 53.33333 | 53.33333 | 106.6667
166 | 286 | 739 | 1236 | 20 | 0 | Crimped | 0.75 | 0.5 | 0.75 | 35 | 29.7 | 0.5804196 | 0.3741772 | 6.905594 | 46.66667 | 35 | 46.66667 | 35 | 23.33333
166 | 286 | 739 | 1214 | 20 | 0 | Crimped | 0.75 | 1 | 0.75 | 35 | 30.3 | 0.5804196 | 0.3783922 | 6.828671 | 46.66667 | 35 | 46.66667 | 35 | 46.66667
166 | 286 | 739 | 1192 | 20 | 0 | Crimped | 0.75 | 1.5 | 0.75 | 35 | 31 | 0.5804196 | 0.3827033 | 6.751748 | 46.66667 | 35 | 46.66667 | 35 | 70
166 | 286 | 739 | 1170 | 20 | 0.572 | Crimped | 0.75 | 2 | 0.75 | 35 | 31.6 | 0.5804196 | 0.3871137 | 6.674825 | 46.66667 | 35 | 46.66667 | 35 | 93.33333
166 | 286 | 739 | 1236 | 20 | 0 | Crimped | 0.75 | 0.5 | 0.75 | 35 | 29.2 | 0.5804196 | 0.3741772 | 6.905594 | 46.66667 | 35 | 46.66667 | 35 | 23.33333
166 | 286 | 739 | 1214 | 20 | 0 | Crimped | 0.75 | 1 | 0.75 | 35 | 31.7 | 0.5804196 | 0.3783922 | 6.828671 | 46.66667 | 35 | 46.66667 | 35 | 46.66667
166 | 286 | 739 | 1192 | 20 | 0 | Crimped | 0.75 | 1.5 | 0.75 | 35 | 32.2 | 0.5804196 | 0.3827033 | 6.751748 | 46.66667 | 35 | 46.66667 | 35 | 70
166 | 286 | 739 | 1170 | 20 | 0.572 | Crimped | 0.75 | 2 | 0.75 | 35 | 33 | 0.5804196 | 0.3871137 | 6.674825 | 46.66667 | 35 | 46.66667 | 35 | 93.33333
165 | 367 | 765 | 1146 | 16 | 2.202 | No fiber | 0 | 0 | 0 | 0 | 28.87619 | 0.4495913 | 0.400314 | 5.207084 | 0 | 0 | 0 | 0 | 0
165 | 367 | 735 | 1102 | 16 | 2.202 | Crimped | 0.75 | 0.5 | 0.5 | 30 | 29.18095 | 0.4495913 | 0.4001089 | 5.00545 | 60 | 45 | 60 | 45 | 30
165 | 367 | 733 | 1100 | 16 | 2.202 | Crimped | 0.75 | 1 | 0.5 | 30 | 30.09524 | 0.4495913 | 0.3998909 | 4.99455 | 60 | 45 | 60 | 45 | 60
165 | 367 | 718 | 1066 | 16 | 2.202 | Crimped | 0.75 | 1.5 | 0.5 | 30 | 31.00952 | 0.4495913 | 0.4024664 | 4.861035 | 60 | 45 | 60 | 45 | 90
165 | 367 | 702 | 1053 | 16 | 2.202 | Crimped | 0.75 | 2 | 0.5 | 30 | 26.81905 | 0.4495913 | 0.4 | 4.782016 | 60 | 45 | 60 | 45 | 120
175 | 440 | 749 | 1079 | 20 | 3.52 | No fiber | 0 | 0 | 0 | 0 | 42.28571 | 0.3977273 | 0.4097374 | 4.154545 | 0 | 0 | 0 | 0 | 0
178 | 445 | 804 | 988 | 20 | 3.56 | Chopped with butt ends | 0.5 | 1 | 0.6 | 35 | 44.57143 | 0.4 | 0.4486607 | 4.026966 | 58.33333 | 29.16667 | 58.33333 | 29.16667 | 58.33333
180 | 450 | 860 | 897 | 20 | 3.6 | Chopped with butt ends | 0.5 | 2 | 0.6 | 35 | 46.19048 | 0.4 | 0.4894707 | 3.904444 | 58.33333 | 29.16667 | 58.33333 | 29.16667 | 116.6667
185 | 460 | 880 | 844 | 20 | 3.68 | Chopped with butt ends | 0.5 | 3 | 0.6 | 35 | 47.71429 | 0.4021739 | 0.5104408 | 3.747826 | 58.33333 | 29.16667 | 58.33333 | 29.16667 | 175
195 | 415 | 610 | 1182 | 20 | 0 | No fiber | 0 | 0 | 0 | 0 | 30.88 | 0.4698795 | 0.3404018 | 4.318072 | 0 | 0 | 0 | 0 | 0
195 | 415 | 610 | 1182 | 20 | 0 | Hooked | 1 | 0.5 | 0.75 | 32 | 32.56 | 0.4698795 | 0.3404018 | 4.318072 | 42.66667 | 42.66667 | 42.66667 | 42.66667 | 21.33333
195 | 415 | 610 | 1182 | 20 | 0 | Hooked | 1 | 1 | 0.75 | 32 | 33.84 | 0.4698795 | 0.3404018 | 4.318072 | 42.66667 | 42.66667 | 42.66667 | 42.66667 | 42.66667
195 | 415 | 610 | 1182 | 20 | 0 | Hooked | 1 | 1.5 | 0.75 | 32 | 41.04 | 0.4698795 | 0.3404018 | 4.318072 | 42.66667 | 42.66667 | 42.66667 | 42.66667 | 64
195 | 511 | 576 | 1118 | 20 | 0 | No fiber | 0 | 0 | 0 | 0 | 39.2 | 0.3816047 | 0.3400236 | 3.315068 | 0 | 0 | 0 | 0 | 0
195 | 511 | 576 | 1118 | 20 | 0 | Hooked | 1 | 0.5 | 0.75 | 32 | 42.4 | 0.3816047 | 0.3400236 | 3.315068 | 42.66667 | 42.66667 | 42.66667 | 42.66667 | 21.33333
195 | 511 | 576 | 1118 | 20 | 0 | Hooked | 1 | 1 | 0.75 | 32 | 48.96 | 0.3816047 | 0.3400236 | 3.315068 | 42.66667 | 42.66667 | 42.66667 | 42.66667 | 42.66667
195 | 511 | 576 | 1118 | 20 | 0 | Hooked | 1 | 1.5 | 0.75 | 32 | 50.56 | 0.3816047 | 0.3400236 | 3.315068 | 42.66667 | 42.66667 | 42.66667 | 42.66667 | 64
200 | 651 | 527 | 1022 | 20 | 0 | No fiber | 0 | 0 | 0 | 0 | 48.56 | 0.3072197 | 0.3402195 | 2.379416 | 0 | 0 | 0 | 0 | 0
200 | 651 | 527 | 1022 | 20 | 0 | Hooked | 1 | 0.5 | 0.75 | 32 | 52.48 | 0.3072197 | 0.3402195 | 2.379416 | 42.66667 | 42.66667 | 42.66667 | 42.66667 | 21.33333
200 | 651 | 527 | 1022 | 20 | 0 | Hooked | 1 | 1 | 0.75 | 32 | 53.84 | 0.3072197 | 0.3402195 | 2.379416 | 42.66667 | 42.66667 | 42.66667 | 42.66667 | 42.66667
200 | 651 | 527 | 1022 | 20 | 0 | Hooked | 1 | 1.5 | 0.75 | 32 | 58.48 | 0.3072197 | 0.3402195 | 2.379416 | 42.66667 | 42.66667 | 42.66667 | 42.66667 | 64
157.5 | 450 | 715.5 | 1053 | 10 | 0.675 | No fiber | 0 | 0 | 0 | 0 | 58.7619 | 0.35 | 0.4045802 | 3.93 | 0 | 0 | 0 | 0 | 0
157.5 | 450 | 715.5 | 1053 | 10 | 0.675 | Hooked | 1 | 0.5 | 0.62 | 40 | 66.09524 | 0.35 | 0.4045802 | 3.93 | 64.51613 | 64.51613 | 64.51613 | 64.51613 | 32.25806
157.5 | 450 | 715.5 | 1053 | 10 | 0.675 | Hooked | 1 | 1 | 0.62 | 40 | 68.85714 | 0.35 | 0.4045802 | 3.93 | 64.51613 | 64.51613 | 64.51613 | 64.51613 | 64.51613
157.5 | 450 | 715.5 | 1053 | 10 | 0.675 | Hooked | 1 | 1.5 | 0.62 | 40 | 72.28571 | 0.35 | 0.4045802 | 3.93 | 64.51613 | 64.51613 | 64.51613 | 64.51613 | 96.77419
157.5 | 450 | 715.5 | 1053 | 10 | 0.675 | Hooked | 1 | 0.5 | 0.62 | 50 | 70.28571 | 0.35 | 0.4045802 | 3.93 | 80.64516 | 80.64516 | 80.64516 | 80.64516 | 40.32258
157.5 | 450 | 715.5 | 1053 | 10 | 0.675 | Hooked | 1 | 1 | 0.62 | 50 | 72.7619 | 0.35 | 0.4045802 | 3.93 | 80.64516 | 80.64516 | 80.64516 | 80.64516 | 80.64516
157.5 | 450 | 715.5 | 1053 | 10 | 0.675 | Hooked | 1 | 1.5 | 0.62 | 50 | 73.61905 | 0.35 | 0.4045802 | 3.93 | 80.64516 | 80.64516 | 80.64516 | 80.64516 | 120.9677
157.5 | 450 | 715.5 | 1053 | 10 | 0.675 | Hooked | 1 | 0.5 | 0.75 | 60 | 64.7619 | 0.35 | 0.4045802 | 3.93 | 80 | 80 | 80 | 80 | 40
157.5 | 450 | 715.5 | 1053 | 10 | 0.675 | Hooked | 1 | 1 | 0.75 | 60 | 67.2381 | 0.35 | 0.4045802 | 3.93 | 80 | 80 | 80 | 80 | 80
157.5 | 450 | 715.5 | 1053 | 10 | 0.675 | Hooked | 1 | 1.5 | 0.75 | 60 | 74.85714 | 0.35 | 0.4045802 | 3.93 | 80 | 80 | 80 | 80 | 120
157.5 | 350 | 798 | 1078 | 10 | 0.42 | No fiber | 0 | 0 | 0 | 0 | 49.90476 | 0.45 | 0.4253731 | 5.36 | 0 | 0 | 0 | 0 | 0
157.5 | 350 | 798 | 1078 | 10 | 0.42 | Hooked | 1 | 0.5 | 0.62 | 40 | 57.80952 | 0.45 | 0.4253731 | 5.36 | 64.51613 | 64.51613 | 64.51613 | 64.51613 | 32.25806
157.5 | 350 | 798 | 1078 | 10 | 0.42 | Hooked | 1 | 1 | 0.62 | 40 | 61.04762 | 0.45 | 0.4253731 | 5.36 | 64.51613 | 64.51613 | 64.51613 | 64.51613 | 64.51613
157.5 | 350 | 798 | 1078 | 10 | 0.42 | Hooked | 1 | 1.5 | 0.62 | 40 | 59.33333 | 0.45 | 0.4253731 | 5.36 | 64.51613 | 64.51613 | 64.51613 | 64.51613 | 96.77419
157.5 | 350 | 798 | 1078 | 10 | 0.42 | Hooked | 1 | 0.5 | 0.62 | 50 | 53.14286 | 0.45 | 0.4253731 | 5.36 | 80.64516 | 80.64516 | 80.64516 | 80.64516 | 40.32258
157.5 | 350 | 798 | 1078 | 10 | 0.42 | Hooked | 1 | 1 | 0.62 | 50 | 59.33333 | 0.45 | 0.4253731 | 5.36 | 80.64516 | 80.64516 | 80.64516 | 80.64516 | 80.64516
157.5 | 350 | 798 | 1078 | 10 | 0.42 | Hooked | 1 | 1.5 | 0.62 | 50 | 61.14286 | 0.45 | 0.4253731 | 5.36 | 80.64516 | 80.64516 | 80.64516 | 80.64516 | 120.9677
157.5 | 350 | 798 | 1078 | 10 | 0.42 | Hooked | 1 | 0.5 | 0.75 | 60 | 56.09524 | 0.45 | 0.4253731 | 5.36 | 80 | 80 | 80 | 80 | 40
157.5 | 350 | 798 | 1078 | 10 | 0.42 | Hooked | 1 | 1 | 0.75 | 60 | 56.85714 | 0.45 | 0.4253731 | 5.36 | 80 | 80 | 80 | 80 | 80
157.5 | 350 | 798 | 1078 | 10 | 0.42 | Hooked | 1 | 1.5 | 0.75 | 60 | 63.04762 | 0.45 | 0.4253731 | 5.36 | 80 | 80 | 80 | 80 | 120
185 | 268 | 725 | 1185 | 31.5 | 0 | No fiber | 0 | 0 | 0 | 0 | 16 | 0.6902985 | 0.3795812 | 7.126866 | 0 | 0 | 0 | 0 | 0
185 | 268 | 725 | 1185 | 31.5 | 0 | Hooked | 1 | 0.63 | 1 | 50 | 18.8 | 0.6902985 | 0.3795812 | 7.126866 | 50 | 50 | 50 | 50 | 31.5
185 | 418 | 550 | 1115 | 31.5 | 0 | No fiber | 0 | 0 | 0 | 0 | 22.56 | 0.4425837 | 0.3303303 | 3.983254 | 0 | 0 | 0 | 0 | 0
185 | 418 | 550 | 1115 | 31.5 | 0 | Hooked | 1 | 0.63 | 1 | 50 | 27.92 | 0.4425837 | 0.3303303 | 3.983254 | 50 | 50 | 50 | 50 | 31.5
185 | 524 | 488 | 1056 | 31.5 | 0 | No fiber | 0 | 0 | 0 | 0 | 31.28 | 0.3530534 | 0.3160622 | 2.946565 | 0 | 0 | 0 | 0 | 0
185 | 524 | 488 | 1056 | 31.5 | 0 | Hooked | 1 | 0.63 | 1 | 50 | 34.4 | 0.3530534 | 0.3160622 | 2.946565 | 50 | 50 | 50 | 50 | 31.5
180 | 450 | 652 | 1158 | 20 | 4.5 | No fiber | 0 | 0 | 0 | 0 | 33.28 | 0.4 | 0.360221 | 4.022222 | 0 | 0 | 0 | 0 | 0
180 | 375 | 641 | 1140 | 20 | 3.75 | Hooked | 1 | 1 | 0.75 | 62 | 29.44 | 0.48 | 0.3599102 | 4.749333 | 82.66667 | 82.66667 | 82.66667 | 82.66667 | 82.66667
172 | 358 | 749 | 1171 | 20 | 0 | Mill-cut | 0.5 | 1 | 0.94 | 32.3 | 33.68 | 0.4804469 | 0.3901042 | 5.363128 | 34.3617 | 17.18085 | 34.3617 | 17.18085 | 34.3617
172 | 358 | 749 | 1171 | 20 | 0 | No fiber | 0 | 0 | 0 | 0 | 33.856 | 0.4804469 | 0.3901042 | 5.363128 | 0 | 0 | 0 | 0 | 0
180 | 375 | 796 | 1099 | 20 | 0 | Mill-cut | 0.5 | 1 | 0.94 | 32.3 | 39.096 | 0.48 | 0.4200528 | 5.053333 | 34.3617 | 17.18085 | 34.3617 | 17.18085 | 34.3617
180 | 375 | 796 | 1099 | 20 | 0 | Mill-cut | 0.5 | 1 | 0.94 | 32.3 | 36.352 | 0.48 | 0.4200528 | 5.053333 | 34.3617 | 17.18085 | 34.3617 | 17.18085 | 34.3617
180 | 375 | 796 | 1099 | 20 | 0 | Mill-cut | 0.5 | 1 | 0.94 | 32.3 | 36.296 | 0.48 | 0.4200528 | 5.053333 | 34.3617 | 17.18085 | 34.3617 | 17.18085 | 34.3617
188 | 392 | 842 | 1029 | 20 | 0 | Mill-cut | 0.5 | 1.5 | 0.94 | 32.3 | 42.048 | 0.4795918 | 0.4500267 | 4.772959 | 34.3617 | 17.18085 | 34.3617 | 17.18085 | 51.54255
188 | 392 | 842 | 1029 | 20 | 0 | No fiber | 0 | 0 | 0 | 0 | 39.832 | 0.4795918 | 0.4500267 | 4.772959 | 0 | 0 | 0 | 0 | 0
196 | 408 | 886 | 960 | 20 | 0 | Mill-cut | 0.5 | 2 | 0.94 | 32.3 | 41.688 | 0.4803922 | 0.4799567 | 4.52451 | 34.3617 | 17.18085 | 34.3617 | 17.18085 | 68.7234
196 | 408 | 886 | 960 | 20 | 0 | No fiber | 0 | 0 | 0 | 0 | 38.632 | 0.4803922 | 0.4799567 | 4.52451 | 0 | 0 | 0 | 0 | 0
190 | 475 | 632.3 | 1125.5 | 20 | 0 | No fiber | 0 | 0 | 0 | 0 | 39.68 | 0.4 | 0.359711 | 3.700632 | 0 | 0 | 0 | 0 | 0
190 | 475 | 632.3 | 1125.5 | 20 | 0 | Hooked | 1 | 1 | 0.75 | 62 | 39.12 | 0.4 | 0.359711 | 3.700632 | 82.66667 | 82.66667 | 82.66667 | 82.66667 | 82.66667
190 | 475 | 632.3 | 1125.5 | 20 | 0 | Hooked | 1 | 1 | 0.75 | 62 | 40.48 | 0.4 | 0.359711 | 3.700632 | 82.66667 | 82.66667 | 82.66667 | 82.66667 | 82.66667
190 | 475 | 622.8 | 1106 | 20 | 0 | No fiber | 0 | 0 | 0 | 0 | 40.32 | 0.4 | 0.3602499 | 3.639579 | 0 | 0 | 0 | 0 | 0
190 | 475 | 629 | 1085 | 20 | 0 | Mill-cut | 0.5 | 0.5 | 0.94 | 32.3 | 40.72 | 0.4 | 0.3669778 | 3.608421 | 34.3617 | 17.18085 | 34.3617 | 17.18085 | 17.18085
190 | 475 | 634 | 1064 | 20 | 0 | Mill-cut | 0.5 | 1 | 0.94 | 32.3 | 40.96 | 0.4 | 0.3733804 | 3.574737 | 34.3617 | 17.18085 | 34.3617 | 17.18085 | 34.3617
190 | 475 | 641 | 1044 | 20 | 0 | Mill-cut | 0.5 | 1.5 | 0.94 | 32.3 | 42.64 | 0.4 | 0.3804154 | 3.547368 | 34.3617 | 17.18085 | 34.3617 | 17.18085 | 51.54255
190 | 475 | 647 | 1023 | 20 | 0 | Mill-cut | 0.5 | 2 | 0.94 | 32.3 | 43.6 | 0.4 | 0.3874251 | 3.515789 | 34.3617 | 17.18085 | 34.3617 | 17.18085 | 68.7234
156 | 312 | 817 | 1214 | 20 | 2.19 | Hooked | 1 | 0.384 | 1 | 50 | 65.1 | 0.5 | 0.4022649 | 6.509615 | 50 | 50 | 50 | 50 | 19.2
156 | 312 | 817 | 1214 | 20 | 2.5 | Hooked | 1 | 0.576 | 1 | 50 | 63.9 | 0.5 | 0.4022649 | 6.509615 | 50 | 50 | 50 | 50 | 28.8
156 | 312 | 817 | 1214 | 20 | 2.5 | Hooked | 1 | 0.769 | 1 | 50 | 64.9 | 0.5 | 0.4022649 | 6.509615 | 50 | 50 | 50 | 50 | 38.45
264 | 480 | 716.5 | 989.5 | 20 | 0 | No fiber | 0 | 0 | 0 | 0 | 27.68 | 0.55 | 0.4199883 | 3.554167 | 0 | 0 | 0 | 0 | 0
264 | 480 | 727.8 | 965.8 | 20 | 0 | Crimped | 0.75 | 0.5 | 1.215 | 32.27 | 28 | 0.55 | 0.4297355 | 3.528333 | 26.55967 | 19.91975 | 26.55967 | 19.91975 | 13.27984
264 | 480 | 739.2 | 942.3 | 20 | 0 | Crimped | 0.75 | 1 | 1.215 | 32.27 | 30.16 | 0.55 | 0.4396075 | 3.503125 | 26.55967 | 19.91975 | 26.55967 | 19.91975 | 26.55967
264 | 480 | 750.5 | 942.3 | 20 | 0 | Crimped | 0.75 | 1.5 | 1.215 | 32.27 | 32.08 | 0.55 | 0.4433483 | 3.526667 | 26.55967 | 19.91975 | 26.55967 | 19.91975 | 39.83951
264 | 480 | 769.1 | 895.1 | 20 | 0 | Crimped | 0.75 | 2 | 1.215 | 32.27 | 34.32 | 0.55 | 0.462144 | 3.467083 | 26.55967 | 19.91975 | 26.55967 | 19.91975 | 53.11934
264 | 480 | 727.8 | 965.8 | 20 | 0 | Hooked | 1 | 0.5 | 0.993 | 32.19 | 30.56 | 0.55 | 0.4297355 | 3.528333 | 32.41692 | 32.41692 | 32.41692 | 32.41692 | 16.20846
264 | 480 | 739.2 | 942.3 | 20 | 0 | Hooked | 1 | 1 | 0.993 | 32.19 | 30.48 | 0.55 | 0.4396075 | 3.503125 | 32.41692 | 32.41692 | 32.41692 | 32.41692 | 32.41692
264 | 480 | 750.5 | 942.3 | 20 | 0 | Hooked | 1 | 1.5 | 0.993 | 32.19 | 32.24 | 0.55 | 0.4433483 | 3.526667 | 32.41692 | 32.41692 | 32.41692 | 32.41692 | 48.62538
264 | 480 | 769.1 | 895.1 | 20 | 0 | Hooked | 1 | 2 | 0.993 | 32.19 | 33.28 | 0.55 | 0.462144 | 3.467083 | 32.41692 | 32.41692 | 32.41692 | 32.41692 | 64.83384
264 | 480 | 727.8 | 965.8 | 20 | 0 | Straight smooth | 0.5 | 0.5 | 1.036 | 32.34 | 28.8 | 0.55 | 0.4297355 | 3.528333 | 31.21622 | 15.60811 | 31.21622 | 15.60811 | 15.60811
264 | 480 | 739.2 | 942.3 | 20 | 0 | Straight smooth | 0.5 | 1 | 1.036 | 32.34 | 31.04 | 0.55 | 0.4396075 | 3.503125 | 31.21622 | 15.60811 | 31.21622 | 15.60811 | 31.21622
264 | 480 | 750.5 | 942.3 | 20 | 0 | Straight smooth | 0.5 | 1.5 | 1.036 | 32.34 | 30.48 | 0.55 | 0.4433483 | 3.526667 | 31.21622 | 15.60811 | 31.21622 | 15.60811 | 46.82432
264 | 480 | 769.1 | 895.1 | 20 | 0 | Straight smooth | 0.5 | 2 | 1.036 | 32.34 | 32.64 | 0.55 | 0.462144 | 3.467083 | 31.21622 | 15.60811 | 31.21622 | 15.60811 | 62.43243
264 | 480 | 727.8 | 965.8 | 20 | 0 | Crimped | 0.75 | 0.5 | 0.929 | 30.19 | 29.44 | 0.55 | 0.4297355 | 3.528333 | 32.49731 | 24.37298 | 32.49731 | 24.37298 | 16.24865
264 | 480 | 739.2 | 942.3 | 20 | 0 | Crimped | 0.75 | 1 | 0.929 | 30.19 | 30.08 | 0.55 | 0.4396075 | 3.503125 | 32.49731 | 24.37298 | 32.49731 | 24.37298 | 32.49731
264 | 480 | 750.5 | 942.3 | 20 | 0 | Crimped | 0.75 | 1.5 | 0.929 | 30.19 | 31.84 | 0.55 | 0.4433483 | 3.526667 | 32.49731 | 24.37298 | 32.49731 | 24.37298 | 48.74596
264 | 480 | 769.1 | 895.1 | 20 | 0 | Crimped | 0.75 | 2 | 0.929 | 30.19 | 33.36 | 0.55 | 0.462144 | 3.467083 | 32.49731 | 24.37298 | 32.49731 | 24.37298 | 64.99462
175 | 461 | 512 | 1252 | 10 | 0 | No fiber | 0 | 0 | 0 | 0 | 28.47238 | 0.3796095 | 0.2902494 | 3.826464 | 0 | 0 | 0 | 0 | 0
175 | 461 | 512 | 1252 | 10 | 0 | Hooked | 1 | 1 | 1 | 35 | 29.59238 | 0.3796095 | 0.2902494 | 3.826464 | 35 | 35 | 35 | 35 | 35
175 | 461 | 512 | 1252 | 10 | 0 | Hooked | 1 | 1.2 | 1 | 35 | 30.31619 | 0.3796095 | 0.2902494 | 3.826464 | 35 | 35 | 35 | 35 | 42
175 | 461 | 512 | 1252 | 10 | 0 | Hooked | 1 | 1.5 | 1 | 35 | 31.40571 | 0.3796095 | 0.2902494 | 3.826464 | 35 | 35 | 35 | 35 | 52.5
160 | 400 | 750 | 1140 | 20 | 8 | No fiber | 0 | 0 | 0 | 0 | 42.74286 | 0.4 | 0.3968254 | 4.725 | 0 | 0 | 0 | 0 | 0
160 | 400 | 750 | 1140 | 20 | 8 | Hooked | 1 | 0.5 | 0.5 | 30 | 45.10476 | 0.4 | 0.3968254 | 4.725 | 60 | 60 | 60 | 60 | 30
230 | 535 | 556 | 1079 | 16 | 0 | No fiber | 0 | 0 | 0 | 0 | 36.46364 | 0.4299065 | 0.3400612 | 3.056075 | 0 | 0 | 0 | 0 | 0
230 | 535 | 556 | 1079 | 16 | 0 | Hooked | 1 | 1 | 0.55 | 30 | 41.10909 | 0.4299065 | 0.3400612 | 3.056075 | 54.54545 | 54.54545 | 54.54545 | 54.54545 | 54.54545
165 | 471 | 690 | 1038 | 20 | 2.83 | Crimped | 0.75 | 1 | 0.5 | 30 | 39.00952 | 0.3503185 | 0.3993056 | 3.66879 | 60 | 45 | 60 | 45 | 60
165 | 300 | 760 | 1140 | 20 | 1.8 | Crimped | 0.75 | 1 | 0.5 | 30 | 23.84762 | 0.55 | 0.4 | 6.333333 | 60 | 45 | 60 | 45 | 60
195 | 361 | 664 | 1180 | 20 | 0 | No fiber | 0 | 0 | 0 | 0 | 30.56762 | 0.5401662 | 0.3600868 | 5.108033 | 0 | 0 | 0 | 0 | 0
195 | 361 | 664 | 1180 | 20 | 0 | No fiber | 0 | 0 | 0 | 0 | 29.07429 | 0.5401662 | 0.3600868 | 5.108033 | 0 | 0 | 0 | 0 | 0
195 | 361 | 664 | 1180 | 20 | 0 | No fiber | 0 | 0 | 0 | 0 | 29.89714 | 0.5401662 | 0.3600868 | 5.108033 | 0 | 0 | 0 | 0 | 0
195 | 406 | 630 | 1169 | 20 | 0 | No fiber | 0 | 0 | 0 | 0 | 28.87619 | 0.4802956 | 0.3501946 | 4.431034 | 0 | 0 | 0 | 0 | 0
195 | 406 | 630 | 1169 | 20 | 0 | No fiber | 0 | 0 | 0 | 0 | 28.11429 | 0.4802956 | 0.3501946 | 4.431034 | 0 | 0 | 0 | 0 | 0
195 | 406 | 630 | 1169 | 20 | 0 | No fiber | 0 | 0 | 0 | 0 | 30.01905 | 0.4802956 | 0.3501946 | 4.431034 | 0 | 0 | 0 | 0 | 0
204 | 425 | 713 | 1069 | 20 | 0 | Mill-cut | 0.5 | 0.5 | 0.9436 | 32.31 | 28.8 | 0.48 | 0.4001122 | 4.192941 | 34.2412 | 17.1206 | 34.2412 | 17.1206 | 17.1206
204 | 425 | 713 | 1069 | 20 | 0 | Mill-cut | 0.5 | 0.5 | 0.9436 | 32.31 | 31.42095 | 0.48 | 0.4001122 | 4.192941 | 34.2412 | 17.1206 | 34.2412 | 17.1206 | 17.1206
204 | 425 | 713 | 1069 | 20 | 0 | Mill-cut | 0.5 | 0.5 | 0.9436 | 32.31 | 29.40952 | 0.48 | 0.4001122 | 4.192941 | 34.2412 | 17.1206 | 34.2412 | 17.1206 | 17.1206
212 | 442 | 773 | 945 | 20 | 0 | Mill-cut | 0.5 | 1 | 0.9436 | 32.31 | 28.25143 | 0.479638 | 0.4499418 | 3.886878 | 34.2412 | 17.1206 | 34.2412 | 17.1206 | 34.2412
212 | 442 | 773 | 945 | 20 | 0 | Mill-cut | 0.5 | 1 | 0.9436 | 32.31 | 32.92952 | 0.479638 | 0.4499418 | 3.886878 | 34.2412 | 17.1206 | 34.2412 | 17.1206 | 34.2412
212 | 442 | 773 | 945 | 20 | 0 | Mill-cut | 0.5 | 1 | 0.9436 | 32.31 | 32.17524 | 0.479638 | 0.4499418 | 3.886878 | 34.2412 | 17.1206 | 34.2412 | 17.1206 | 34.2412
220 | 458 | 827 | 827 | 20 | 0 | Mill-cut | 0.5 | 1.5 | 0.9436 | 32.31 | 33.15048 | 0.4803493 | 0.5 | 3.611354 | 34.2412 | 17.1206 | 34.2412 | 17.1206 | 51.36181
220 | 458 | 827 | 827 | 20 | 0 | Mill-cut | 0.5 | 1.5 | 0.9436 | 32.31 | 33.97333 | 0.4803493 | 0.5 | 3.611354 | 34.2412 | 17.1206 | 34.2412 | 17.1206 | 51.36181
220 | 458 | 827 | 827 | 20 | 0 | Mill-cut | 0.5 | 1.5 | 0.9436 | 32.31 | 31.12381 | 0.4803493 | 0.5 | 3.611354 | 34.2412 | 17.1206 | 34.2412 | 17.1206 | 51.36181
228 | 475 | 875 | 715 | 20 | 0 | Mill-cut | 0.5 | 2 | 0.9436 | 32.31 | 31.09333 | 0.48 | 0.5503145 | 3.347368 | 34.2412 | 17.1206 | 34.2412 | 17.1206 | 68.48241
228 | 475 | 875 | 715 | 20 | 0 | Mill-cut | 0.5 | 2 | 0.9436 | 32.31 | 30.30095 | 0.48 | 0.5503145 | 3.347368 | 34.2412 | 17.1206 | 34.2412 | 17.1206 | 68.48241
228 | 475 | 875 | 715 | 20 | 0 | Mill-cut | 0.5 | 2 | 0.9436 | 32.31 | 34.13333 | 0.48 | 0.5503145 | 3.347368 | 34.2412 | 17.1206 | 34.2412 | 17.1206 | 68.48241
166 | 415 | 838.55 | 1024.9 | 20 | 0 | No fiber | 0 | 0 | 0 | 0 | 42.616 | 0.4 | 0.4499987 | 4.490241 | 0 | 0 | 0 | 0 | 0
166 | 415 | 838.55 | 1024.9 | 20 | 0 | Hooked | 1 | 1 | 0.55 | 35 | 40.824 | 0.4 | 0.4499987 | 4.490241 | 63.63636 | 63.63636 | 63.63636 | 63.63636 | 63.63636
161 | 460 | 1150 | 1048.8 | 20 | 18.4 | No fiber | 0 | 0 | 0 | 0 | 30 | 0.35 | 0.5230126 | 4.78 | 0 | 0 | 0 | 0 | 0
161 | 460 | 1150 | 1048.8 | 20 | 18.4 | Mill-cut | 0.5 | 0.4 | 0.8 | 32 | 34.7619 | 0.35 | 0.5230126 | 4.78 | 40 | 20 | 40 | 20 | 16
161 | 460 | 1150 | 1048.8 | 20 | 18.4 | Mill-cut | 0.5 | 0.8 | 0.8 | 32 | 38.66667 | 0.35 | 0.5230126 | 4.78 | 40 | 20 | 40 | 20 | 32
161 | 460 | 1150 | 1048.8 | 20 | 18.4 | Mill-cut | 0.5 | 1.2 | 0.8 | 32 | 40.57143 | 0.35 | 0.5230126 | 4.78 | 40 | 20 | 40 | 20 | 48
161 | 460 | 1150 | 1048.8 | 20 | 18.4 | Mill-cut | 0.5 | 1.6 | 0.8 | 32 | 39.90476 | 0.35 | 0.5230126 | 4.78 | 40 | 20 | 40 | 20 | 64
215.52 | 480 | 825 | 880 | 25 | 8 | No fiber | 0 | 0 | 0 | 0 | 41.02 | 0.449 | 0.483871 | 3.552083 | 0 | 0 | 0 | 0 | 0
215.52 | 480 | 825 | 880 | 25 | 8 | Mill-cut | 0.5 | 0.2564103 | 0.5 | 38 | 49.3 | 0.449 | 0.483871 | 3.552083 | 76 | 38 | 76 | 38 | 19.48718
215.52 | 480 | 825 | 880 | 25 | 8 | Mill-cut | 0.5 | 0.3846154 | 0.5 | 38 | 40.63 | 0.449 | 0.483871 | 3.552083 | 76 | 38 | 76 | 38 | 29.23077
215.52 | 480 | 825 | 880 | 25 | 8 | Mill-cut | 0.5 | 0.5128205 | 0.5 | 38 | 41.3 | 0.449 | 0.483871 | 3.552083 | 76 | 38 | 76 | 38 | 38.97436
160 | 258 | 753 | 1229 | 20 | 0 | No fiber | 0 | 0 | 0 | 0 | 26.97 | 0.620155 | 0.3799193 | 7.682171 | 0 | 0 | 0 | 0 | 0
160 | 267 | 691 | 1283 | 20 | 0 | No fiber | 0 | 0 | 0 | 0 | 37.35 | 0.5992509 | 0.3500507 | 7.393258 | 0 | 0 | 0 | 0 | 0
195 | 415 | 627 | 1164 | 20 | 0 | No fiber | 0 | 0 | 0 | 0 | 39.6 | 0.4698795 | 0.3500838 | 4.315663 | 0 | 0 | 0 | 0 | 0
200 | 513 | 540 | 1147 | 20 | 0 | No fiber | 0 | 0 | 0 | 0 | 46.96 | 0.3898635 | 0.3200948 | 3.288499 | 0 | 0 | 0 | 0 | 0
160 | 267 | 829 | 1145 | 20 | 0 | Hooked | 1 | 0.4 | 0.9 | 50 | 38.08 | 0.5992509 | 0.4199595 | 7.393258 | 55.55556 | 55.55556 | 55.55556 | 55.55556 | 22.22222
160 | 267 | 868 | 1105 | 20 | 0 | Hooked | 1 | 0.4 | 0.75 | 35 | 38.73 | 0.5992509 | 0.4399392 | 7.389513 | 46.66667 | 46.66667 | 46.66667 | 46.66667 | 18.66667
160 | 267 | 770 | 1204 | 20 | 0 | Hooked | 1 | 0.4 | 0.55 | 35 | 36.5 | 0.5992509 | 0.3900709 | 7.393258 | 63.63636 | 63.63636 | 63.63636 | 63.63636 | 25.45455
160 | 267 | 829 | 1145 | 20 | 0 | Hooked | 1 | 0.4 | 0.62 | 35 | 39.23 | 0.5992509 | 0.4199595 | 7.393258 | 56.45161 | 56.45161 | 56.45161 | 56.45161 | 22.58065
160 | 267 | 829 | 1145 | 20 | 0 | Mill-cut | 0.5 | 0.4 | 1.15 | 32 | 38.42 | 0.5992509 | 0.4199595 | 7.393258 | 27.82609 | 13.91304 | 27.82609 | 13.91304 | 11.13043
160 | 267 | 829 | 1145 | 20 | 0 | Crimped | 0.75 | 0.4 | 0.618 | 35 | 42.65 | 0.5992509 | 0.4199595 | 7.393258 | 56.6343 | 42.47573 | 56.6343 | 42.47573 | 22.65372
160 | 267 | 770 | 1204 | 20 | 0 | Hooked | 1 | 0.2 | 0.62 | 35 | 36.12 | 0.5992509 | 0.3900709 | 7.393258 | 56.45161 | 56.45161 | 56.45161 | 56.45161 | 11.29032
165 | 275 | 823 | 1137 | 20 | 0 | Hooked | 1 | 0.5 | 0.62 | 35 | 41.65 | 0.6 | 0.419898 | 7.127273 | 56.45161 | 56.45161 | 56.45161 | 56.45161 | 28.22581
170 | 283 | 837 | 1110 | 20 | 0 | Hooked | 1 | 0.7 | 0.62 | 35 | 37.78 | 0.6007067 | 0.4298921 | 6.879859 | 56.45161 | 56.45161 | 56.45161 | 56.45161 | 39.51613
160 | 258 | 832 | 1150 | 20 | 0 | Hooked | 1 | 0.4 | 0.62 | 35 | 32.36 | 0.620155 | 0.419778 | 7.682171 | 56.45161 | 56.45161 | 56.45161 | 56.45161 | 22.58065
195 | 415 | 752 | 1038 | 20 | 0 | Hooked | 1 | 0.4 | 0.62 | 35 | 43.41 | 0.4698795 | 0.4201117 | 4.313253 | 56.45161 | 56.45161 | 56.45161 | 56.45161 | 22.58065
200 | 513 | 675 | 1012 | 20 | 0 | Hooked | 1 | 0.4 | 0.62 | 35 | 45.41 | 0.3898635 | 0.4001186 | 3.288499 | 56.45161 | 56.45161 | 56.45161 | 56.45161 | 22.58065
172 | 400 | 730 | 1100 | 15 | 0 | No fiber | 0 | 0 | 0 | 0 | 34.51429 | 0.43 | 0.3989071 | 4.575 | 0 | 0 | 0 | 0 | 0
172 | 400 | 730 | 1087 | 15 | 0 | Hooked | 1 | 0.5 | 0.8 | 32 | 37.02857 | 0.43 | 0.4017611 | 4.5425 | 40 | 40 | 40 | 40 | 20
172 | 400 | 730 | 1073 | 15 | 0 | Hooked | 1 | 1 | 0.8 | 32 | 27.65714 | 0.43 | 0.4048808 | 4.5075 | 40 | 40 | 40 | 40 | 40
172 | 400 | 730 | 1060 | 15 | 0 | Hooked | 1 | 1.5 | 0.8 | 32 | 30.24762 | 0.43 | 0.4078212 | 4.475 | 40 | 40 | 40 | 40 | 60
172 | 400 | 730 | 1046 | 15 | 0 | Hooked | 1 | 2 | 0.8 | 32 | 34.51429 | 0.43 | 0.411036 | 4.44 | 40 | 40 | 40 | 40 | 80
161 | 460 | 699.2 | 1594.176 | 20 | 18.4 | No fiber | 0 | 0 | 0 | 0 | 46.28571 | 0.35 | 0.304878 | 4.9856 | 0 | 0 | 0 | 0 | 0
161 | 460 | 699.2 | 1594.176 | 20 | 18.4 | Crimped | 0.75 | 0.4 | 0.8 | 32 | 43.52381 | 0.35 | 0.304878 | 4.9856 | 40 | 30 | 40 | 30 | 16
161 | 460 | 699.2 | 1594.176 | 20 | 18.4 | Crimped | 0.75 | 0.8 | 0.8 | 32 | 44 | 0.35 | 0.304878 | 4.9856 | 40 | 30 | 40 | 30 | 32
161 | 460 | 699.2 | 1594.176 | 20 | 18.4 | Crimped | 0.75 | 1.2 | 0.8 | 32 | 46 | 0.35 | 0.304878 | 4.9856 | 40 | 30 | 40 | 30 | 48
161 | 460 | 699.2 | 1594.176 | 20 | 18.4 | Crimped | 0.75 | 1.6 | 0.8 | 32 | 48.28571 | 0.35 | 0.304878 | 4.9856 | 40 | 30 | 40 | 30 | 64
167.721 | 453.3 | 699.2 | 1594.176 | 20 | 18.132 | No fiber | 0 | 0 | 0 | 0 | 44 | 0.37 | 0.304878 | 5.05929 | 0 | 0 | 0 | 0 | 0
167.721 | 453.3 | 699.2 | 1594.176 | 20 | 18.132 | Crimped | 0.75 | 0.4 | 0.8 | 40 | 46.28571 | 0.37 | 0.304878 | 5.05929 | 50 | 37.5 | 50 | 37.5 | 20
167.721 | 453.3 | 699.2 | 1594.176 | 20 | 18.132 | Crimped | 0.75 | 0.8 | 0.8 | 40 | 47.33333 | 0.37 | 0.304878 | 5.05929 | 50 | 37.5 | 50 | 37.5 | 40
167.721 | 453.3 | 699.2 | 1594.176 | 20 | 18.132 | Crimped | 0.75 | 1.2 | 0.8 | 40 | 50.66667 | 0.37 | 0.304878 | 5.05929 | 50 | 37.5 | 50 | 37.5 | 60
167.721 | 453.3 | 699.2 | 1594.176 | 20 | 18.132 | Crimped | 0.75 | 1.6 | 0.8 | 40 | 56 | 0.37 | 0.304878 | 5.05929 | 50 | 37.5 | 50 | 37.5 | 80
161.69 | 437 | 756 | 1210 | 20 | 1.311 | No fiber | 0 | 0 | 0 | 0 | 33 | 0.37 | 0.3845371 | 4.498856 | 0 | 0 | 0 | 0 | 0
161.69 | 437 | 756 | 1210 | 20 | 1.311 | No fiber | 0 | 0 | 0 | 0 | 32.03 | 0.37 | 0.3845371 | 4.498856 | 0 | 0 | 0 | 0 | 0
161.69 | 437 | 756 | 1210 | 20 | 1.311 | No fiber | 0 | 0 | 0 | 0 | 37.9 | 0.37 | 0.3845371 | 4.498856 | 0 | 0 | 0 | 0 | 0
161.69 | 437 | 756 | 1210 | 20 | 1.311 | No fiber | 0 | 0 | 0 | 0 | 35.1 | 0.37 | 0.3845371 | 4.498856 | 0 | 0 | 0 | 0 | 0
161.69 | 437 | 756 | 1210 | 20 | 4.37 | Hooked | 1 | 0.5 | 0.7 | 50 | 35 | 0.37 | 0.3845371 | 4.498856 | 71.42857 | 71.42857 | 71.42857 | 71.42857 | 35.71429
161.69 | 437 | 756 | 1210 | 20 | 4.37 | Hooked | 1 | 0.5 | 0.7 | 50 | 48.8 | 0.37 | 0.3845371 | 4.498856 | 71.42857 | 71.42857 | 71.42857 | 71.42857 | 35.71429
161.69 | 437 | 756 | 1210 | 20 | 4.37 | Hooked | 1 | 0.5 | 0.7 | 50 | 36.1 | 0.37 | 0.3845371 | 4.498856 | 71.42857 | 71.42857 | 71.42857 | 71.42857 | 35.71429
161.69 | 437 | 756 | 1210 | 20 | 4.37 | Hooked | 1 | 0.5 | 0.7 | 50 | 37.9 | 0.37 | 0.3845371 | 4.498856 | 71.42857 | 71.42857 | 71.42857 | 71.42857 | 35.71429
161.69 | 437 | 756 | 1210 | 20 | 5.4625 | Hooked | 1 | 1 | 0.7 | 50 | 35.5 | 0.37 | 0.3845371 | 4.498856 | 71.42857 | 71.42857 | 71.42857 | 71.42857 | 71.42857
161.69 | 437 | 756 | 1210 | 20 | 5.4625 | Hooked | 1 | 1 | 0.7 | 50 | 43.3 | 0.37 | 0.3845371 | 4.498856 | 71.42857 | 71.42857 | 71.42857 | 71.42857 | 71.42857
161.69 | 437 | 756 | 1210 | 20 | 5.4625 | Hooked | 1 | 1 | 0.7 | 50 | 40.9 | 0.37 | 0.3845371 | 4.498856 | 71.42857 | 71.42857 | 71.42857 | 71.42857 | 71.42857
161.69 | 437 | 756 | 1210 | 20 | 5.4625 | Hooked | 1 | 1 | 0.7 | 50 | 38.6 | 0.37 | 0.3845371 | 4.498856 | 71.42857 | 71.42857 | 71.42857 | 71.42857 | 71.42857
161.69 | 437 | 756 | 1210 | 20 | 6.118 | Hooked | 1 | 1.5 | 0.7 | 50 | 45.2 | 0.37 | 0.3845371 | 4.498856 | 71.42857 | 71.42857 | 71.42857 | 71.42857 | 107.1429
161.69 | 437 | 756 | 1210 | 20 | 6.118 | Hooked | 1 | 1.5 | 0.7 | 50 | 43.2 | 0.37 | 0.3845371 | 4.498856 | 71.42857 | 71.42857 | 71.42857 | 71.42857 | 107.1429
161.69 | 437 | 756 | 1210 | 20 | 6.118 | Hooked | 1 | 1.5 | 0.7 | 50 | 46.4 | 0.37 | 0.3845371 | 4.498856 | 71.42857 | 71.42857 | 71.42857 | 71.42857 | 107.1429
161.69 | 437 | 756 | 1210 | 20 | 6.118 | Hooked | 1 | 1.5 | 0.7 | 50 | 40.8 | 0.37 | 0.3845371 | 4.498856 | 71.42857 | 71.42857 | 71.42857 | 71.42857 | 107.1429
161.69 | 437 | 756 | 1210 | 20 | 4.37 | Hooked | 1 | 0.5 | 0.7 | 35 | 33.4 | 0.37 | 0.3845371 | 4.498856 | 50 | 50 | 50 | 50 | 25
161.69 | 437 | 756 | 1210 | 20 | 4.37 | Hooked | 1 | 0.5 | 0.7 | 35 | 42 | 0.37 | 0.3845371 | 4.498856 | 50 | 50 | 50 | 50 | 25
161.69 | 437 | 756 | 1210 | 20 | 4.37 | Hooked | 1 | 0.5 | 0.7 | 35 | 33.7 | 0.37 | 0.3845371 | 4.498856 | 50 | 50 | 50 | 50 | 25
161.69 | 437 | 756 | 1210 | 20 | 4.37 | Hooked | 1 | 0.5 | 0.7 | 35 | 31.8 | 0.37 | 0.3845371 | 4.498856 | 50 | 50 | 50 | 50 | 25
161.69 | 437 | 756 | 1210 | 20 | 5.244 | Hooked | 1 | 1 | 0.7 | 35 | 46.7 | 0.37 | 0.3845371 | 4.498856 | 50 | 50 | 50 | 50 | 50
161.69 | 437 | 756 | 1210 | 20 | 5.244 | Hooked | 1 | 1 | 0.7 | 35 | 38.2 | 0.37 | 0.3845371 | 4.498856 | 50 | 50 | 50 | 50 | 50
161.69 | 437 | 756 | 1210 | 20 | 5.244 | Hooked | 1 | 1 | 0.7 | 35 | 36.3 | 0.37 | 0.3845371 | 4.498856 | 50 | 50 | 50 | 50 | 50
161.69 | 437 | 756 | 1210 | 20 | 5.244 | Hooked | 1 | 1 | 0.7 | 35 | 34.9 | 0.37 | 0.3845371 | 4.498856 | 50 | 50 | 50 | 50 | 50
161.69 | 437 | 756 | 1210 | 20 | 5.8995 | Hooked | 1 | 1.5 | 0.7 | 35 | 50.3 | 0.37 | 0.3845371 | 4.498856 | 50 | 50 | 50 | 50 | 75
161.69 | 437 | 756 | 1210 | 20 | 5.8995 | Hooked | 1 | 1.5 | 0.7 | 35 | 36.1 | 0.37 | 0.3845371 | 4.498856 | 50 | 50 | 50 | 50 | 75
161.69 | 437 | 756 | 1210 | 20 | 5.8995 | Hooked | 1 | 1.5 | 0.7 | 35 | 39.5 | 0.37 | 0.3845371 | 4.498856 | 50 | 50 | 50 | 50 | 75
161.69 | 437 | 756 | 1210 | 20 | 5.8995 | Hooked | 1 | 1.5 | 0.7 | 35 | 32.4 | 0.37 | 0.3845371 | 4.498856 | 50 | 50 | 50 | 50 | 75
168.1 | 410 | 1073 | 645 | 16 | 4.1 | No fiber | 0 | 0 | 0 | 0 | 38.7 | 0.41 | 0.6245634 | 4.190244 | 0 | 0 | 0 | 0 | 0
168.1 | 410 | 1073 | 645 | 16 | 4.8 | Hooked | 1 | 0.6369427 | 0.8 | 50 | 32.1 | 0.41 | 0.6245634 | 4.190244 | 62.5 | 62.5 | 62.5 | 62.5 | 39.80892
168.1 | 410 | 1073 | 645 | 16 | 5.7 | Hooked | 1 | 1 | 0.8 | 50 | 33.1 | 0.41 | 0.6245634 | 4.190244 | 62.5 | 62.5 | 62.5 | 62.5 | 62.5
167.7 | 390 | 1075 | 758 | 16 | 2.34 | No fiber | 0 | 0 | 0 | 0 | 40.5 | 0.43 | 0.5864703 | 4.7 | 0 | 0 | 0 | 0 | 0
167.7 | 390 | 1075 | 758 | 16 | 3.12 | Hooked | 1 | 0.32 | 0.8 | 50 | 38 | 0.43 | 0.5864703 | 4.7 | 62.5 | 62.5 | 62.5 | 62.5 | 20
167.7 | 390 | 1075 | 758 | 16 | 3.12 | Hooked | 1 | 0.45 | 0.8 | 50 | 36.9 | 0.43 | 0.5864703 | 4.7 | 62.5 | 62.5 | 62.5 | 62.5 | 28.125
205 | 460 | 985 | 721 | 12 | 12.8 | Hooked | 1 | 0.76 | 0.62 | 40 | 61.1 | 0.4456522 | 0.577374 | 3.708696 | 64.51613 | 64.51613 | 64.51613 | 64.51613 | 49.03226
205 | 460 | 985 | 721 | 12 | 12.8 | Hooked | 1 | 0.76 | 0.62 | 40 | 65.7 | 0.4456522 | 0.577374 | 3.708696 | 64.51613 | 64.51613 | 64.51613 | 64.51613 | 49.03226
198 | 440 | 924 | 846 | 12 | 11.1 | No fiber | 0 | 0 | 0 | 0 | 52.4 | 0.45 | 0.5220339 | 4.022727 | 0 | 0 | 0 | 0 | 0
205 | 460 | 985 | 721 | 12 | 12.8 | Hooked | 1 | 0.76 | 0.62 | 40 | 65.4 | 0.4456522 | 0.577374 | 3.708696 | 64.51613 | 64.51613 | 64.51613 | 64.51613 | 49.03226
205 | 460 | 985 | 721 | 12 | 12.8 | Hooked | 1 | 0.76 | 0.62 | 40 | 65.9 | 0.4456522 | 0.577374 | 3.708696 | 64.51613 | 64.51613 | 64.51613 | 64.51613 | 49.03226
205 | 460 | 985 | 721 | 12 | 12.8 | Hooked | 1 | 0.76 | 0.62 | 40 | 59.5 | 0.4456522 | 0.577374 | 3.708696 | 64.51613 | 64.51613 | 64.51613 | 64.51613 | 49.03226
205 | 460 | 985 | 721 | 12 | 12.8 | Hooked | 1 | 0.76 | 0.62 | 40 | 63.5 | 0.4456522 | 0.577374 | 3.708696 | 64.51613 | 64.51613 | 64.51613 | 64.51613 | 49.03226
205 | 460 | 985 | 721 | 12 | 12.8 | Hooked | 1 | 0.76 | 0.62 | 40 | 70 | 0.4456522 | 0.577374 | 3.708696 | 64.51613 | 64.51613 | 64.51613 | 64.51613 | 49.03226
205 | 460 | 985 | 721 | 12 | 12.8 | Hooked | 1 | 0.76 | 0.62 | 40 | 65 | 0.4456522 | 0.577374 | 3.708696 | 64.51613 | 64.51613 | 64.51613 | 64.51613 | 49.03226
165 | 300 | 1128.75 | 806.25 | 16 | 2.475 | No fiber | 0 | 0 | 0 | 0 | 17.6 | 0.55 | 0.5833333 | 6.45 | 0 | 0 | 0 | 0 | 0
165 | 300 | 1128.75 | 806.25 | 16 | 2.475 | Hooked | 1 | 0.25 | 0.55 | 35 | 29.2 | 0.55 | 0.5833333 | 6.45 | 63.63636 | 63.63636 | 63.63636 | 63.63636 | 15.90909
165 | 300 | 1128.75 | 806.25 | 16 | 2.475 | Hooked | 1 | 0.25 | 0.55 | 35 | 24.4 | 0.55 | 0.5833333 | 6.45 | 63.63636 | 63.63636 | 63.63636 | 63.63636 | 15.90909
165 | 300 | 1128.75 | 806.25 | 16 | 2.475 | Hooked | 1 | 0.5 | 0.75 | 60 | 23.2 | 0.55 | 0.5833333 | 6.45 | 80 | 80 | 80 | 80 | 40
165 | 300 | 1128.75 | 806.25 | 16 | 2.475 | Hooked | 1 | 0.5 | 0.75 | 60 | 20.8 | 0.55 | 0.5833333 | 6.45 | 80 | 80 | 80 | 80 | 40
190 | 380 | 1082 | 742 | 12 | 0.038 | No fiber | 0 | 0 | 0 | 0 | 32.4 | 0.5 | 0.5932018 | 4.8 | 0 | 0 | 0 | 0 | 0
190 | 380 | 1082 | 742 | 12 | 0.95 | Hooked | 1 | 0.25 | 0.35 | 30 | 21.6 | 0.5 | 0.5932018 | 4.8 | 85.71429 | 85.71429 | 85.71429 | 85.71429 | 21.42857
190 | 380 | 1082 | 742 | 12 | 2.394 | Hooked | 1 | 0.63 | 0.35 | 30 | 41.44 | 0.5 | 0.5932018 | 4.8 | 85.71429 | 85.71429 | 85.71429 | 85.71429 | 54
190 | 380 | 1082 | 742 | 12 | 0.038 | No fiber | 0 | 0 | 0 | 0 | 38.24 | 0.5 | 0.5932018 | 4.8 | 0 | 0 | 0 | 0 | 0
190 | 380 | 1082 | 742 | 12 | 0.95 | Hooked | 1 | 0.25 | 0.35 | 30 | 42.4 | 0.5 | 0.5932018 | 4.8 | 85.71429 | 85.71429 | 85.71429 | 85.71429 | 21.42857
190 | 380 | 1082 | 742 | 12 | 2.394 | Hooked | 1 | 0.63 | 0.35 | 30 | 43.92 | 0.5 | 0.5932018 | 4.8 | 85.71429 | 85.71429 | 85.71429 | 85.71429 | 54
169.0722 | 412.3711 | 927.8351 | 890.7216 | 12 | 0 | No fiber | 0 | 0 | 0 | 0 | 40.09524 | 0.41 | 0.5102041 | 4.41 | 0 | 0 | 0 | 0 | 0
169.0722 | 412.3711 | 927.8351 | 890.7216 | 12 | 0 | Hooked | 1 | 0.25 | 1 | 50 | 41.61905 | 0.41 | 0.5102041 | 4.41 | 50 | 50 | 50 | 50 | 12.5
169.0722 | 412.3711 | 927.8351 | 890.7216 | 12 | 0 | Hooked | 1 | 0.63 | 1 | 50 | 40.85714 | 0.41 | 0.5102041 | 4.41 | 50 | 50 | 50 | 50 | 31.5
188 | 400 | 610 | 1132 | 10 | 3.31 | No fiber | 0 | 0 | 0 | 0 | 40.5 | 0.47 | 0.3501722 | 4.355 | 0 | 0 | 0 | 0 | 0
188 | 400 | 610 | 1132 | 10 | 3.31 | Hooked | 1 | 0.5 | 0.62 | 30 | 39.7 | 0.47 | 0.3501722 | 4.355 | 48.3871 | 48.3871 | 48.3871 | 48.3871 | 24.19355
188 | 400 | 610 | 1132 | 10 | 3.31 | Hooked | 1 | 1 | 0.62 | 30 | 36.4 | 0.47 | 0.3501722 | 4.355 | 48.3871 | 48.3871 | 48.3871 | 48.3871 | 48.3871

## STS_cleaned_v2
Water [kg] | Cement [kg] | Sand [kg] | CA [kg] | smax [mm] | SP [kg] | Fiber type | ρf | ff [MPa] | Vf [%] | df [mm] | Lf [mm] | fst [MPa] | w/c | s/a | a/c | Lf /df | ρfLf /df | Lf_df_ratio | rho_f_x_Lf_df | fiber_factor
179 | 325 | 891 | 965 | 19 | 0.9 | No fiber | 0 | 0 | 0 | 0 | 0 | 5.504762 | 0.5507692 | 0.4800647 | 5.710769 | 0 | 0 | 0 | 0 | 0
179 | 325 | 891 | 965 | 19 | 0.9 | Hooked | 1 | 1050 | 0.33 | 0.75 | 60 | 6.161905 | 0.5507692 | 0.4800647 | 5.710769 | 80 | 80 | 80 | 80 | 26.4
179 | 325 | 891 | 965 | 19 | 0.9 | Hooked | 1 | 1050 | 0.67 | 0.75 | 60 | 6.314286 | 0.5507692 | 0.4800647 | 5.710769 | 80 | 80 | 80 | 80 | 53.6
179 | 325 | 891 | 965 | 19 | 0.9 | Hooked | 1 | 1050 | 1 | 0.75 | 60 | 6.342857 | 0.5507692 | 0.4800647 | 5.710769 | 80 | 80 | 80 | 80 | 80
179 | 325 | 891 | 965 | 19 | 0.9 | Hooked | 1 | 2000 | 0.33 | 0.71 | 60 | 6.257143 | 0.5507692 | 0.4800647 | 5.710769 | 84.50704 | 84.50704 | 84.50704 | 84.50704 | 27.88732
179 | 325 | 891 | 965 | 19 | 0.9 | Hooked | 1 | 2000 | 0.67 | 0.71 | 60 | 6.609524 | 0.5507692 | 0.4800647 | 5.710769 | 84.50704 | 84.50704 | 84.50704 | 84.50704 | 56.61972
179 | 325 | 891 | 965 | 19 | 0.9 | Hooked | 1 | 2000 | 1 | 0.71 | 60 | 7.504762 | 0.5507692 | 0.4800647 | 5.710769 | 84.50704 | 84.50704 | 84.50704 | 84.50704 | 84.50704
178 | 396 | 842 | 913 | 19 | 1.4 | No fiber | 0 | 0 | 0 | 0 | 0 | 5.619048 | 0.4494949 | 0.4797721 | 4.431818 | 0 | 0 | 0 | 0 | 0
178 | 396 | 842 | 913 | 19 | 1.4 | Hooked | 1 | 1050 | 0.33 | 0.75 | 60 | 6.47619 | 0.4494949 | 0.4797721 | 4.431818 | 80 | 80 | 80 | 80 | 26.4
178 | 396 | 842 | 913 | 19 | 1.4 | Hooked | 1 | 1050 | 0.67 | 0.75 | 60 | 6.838095 | 0.4494949 | 0.4797721 | 4.431818 | 80 | 80 | 80 | 80 | 53.6
178 | 396 | 842 | 913 | 19 | 1.4 | Hooked | 1 | 1050 | 1 | 0.75 | 60 | 7.371429 | 0.4494949 | 0.4797721 | 4.431818 | 80 | 80 | 80 | 80 | 80
178 | 396 | 842 | 913 | 19 | 1.4 | Hooked | 1 | 2000 | 0.33 | 0.71 | 60 | 6.72381 | 0.4494949 | 0.4797721 | 4.431818 | 84.50704 | 84.50704 | 84.50704 | 84.50704 | 27.88732
178 | 396 | 842 | 913 | 19 | 1.4 | Hooked | 1 | 2000 | 0.67 | 0.71 | 60 | 7.714286 | 0.4494949 | 0.4797721 | 4.431818 | 84.50704 | 84.50704 | 84.50704 | 84.50704 | 56.61972
178 | 396 | 842 | 913 | 19 | 1.4 | Hooked | 1 | 2000 | 1 | 0.71 | 60 | 7.87619 | 0.4494949 | 0.4797721 | 4.431818 | 84.50704 | 84.50704 | 84.50704 | 84.50704 | 84.50704
170 | 487 | 785 | 850 | 19 | 1.8 | No fiber | 0 | 0 | 0 | 0 | 0 | 5.742857 | 0.349076 | 0.4801223 | 3.35729 | 0 | 0 | 0 | 0 | 0
170 | 487 | 785 | 850 | 19 | 1.8 | Hooked | 1 | 1050 | 0.33 | 0.75 | 60 | 6.87619 | 0.349076 | 0.4801223 | 3.35729 | 80 | 80 | 80 | 80 | 26.4
170 | 487 | 785 | 850 | 19 | 1.8 | Hooked | 1 | 1050 | 0.67 | 0.75 | 60 | 7.390476 | 0.349076 | 0.4801223 | 3.35729 | 80 | 80 | 80 | 80 | 53.6
170 | 487 | 785 | 850 | 19 | 1.8 | Hooked | 1 | 1050 | 1 | 0.75 | 60 | 7.666667 | 0.349076 | 0.4801223 | 3.35729 | 80 | 80 | 80 | 80 | 80
170 | 487 | 785 | 850 | 19 | 1.8 | Hooked | 1 | 2000 | 0.33 | 0.71 | 60 | 7.314286 | 0.349076 | 0.4801223 | 3.35729 | 84.50704 | 84.50704 | 84.50704 | 84.50704 | 27.88732
170 | 487 | 785 | 850 | 19 | 1.8 | Hooked | 1 | 2000 | 0.67 | 0.71 | 60 | 8.371429 | 0.349076 | 0.4801223 | 3.35729 | 84.50704 | 84.50704 | 84.50704 | 84.50704 | 56.61972
170 | 487 | 785 | 850 | 19 | 1.8 | Hooked | 1 | 2000 | 1 | 0.71 | 60 | 10.01905 | 0.349076 | 0.4801223 | 3.35729 | 84.50704 | 84.50704 | 84.50704 | 84.50704 | 84.50704
195 | 336 | 750 | 1145 | 10 | 0 | No fiber | 0 | 0 | 0 | 0 | 0 | 2.29 | 0.5803571 | 0.3957784 | 5.639881 | 0 | 0 | 0 | 0 | 0
195 | 336 | 750 | 1145 | 20 | 0 | No fiber | 0 | 0 | 0 | 0 | 0 | 2.43 | 0.5803571 | 0.3957784 | 5.639881 | 0 | 0 | 0 | 0 | 0
195 | 336 | 750 | 1145 | 30 | 0 | No fiber | 0 | 0 | 0 | 0 | 0 | 2.78 | 0.5803571 | 0.3957784 | 5.639881 | 0 | 0 | 0 | 0 | 0
195 | 336 | 750 | 1145 | 40 | 0 | No fiber | 0 | 0 | 0 | 0 | 0 | 2.66 | 0.5803571 | 0.3957784 | 5.639881 | 0 | 0 | 0 | 0 | 0
195 | 336 | 750 | 1145 | 10 | 0 | Hooked | 1 | 1100 | 1 | 0.75 | 30 | 2.63 | 0.5803571 | 0.3957784 | 5.639881 | 40 | 40 | 40 | 40 | 40
195 | 336 | 750 | 1145 | 10 | 0 | Hooked | 1 | 1100 | 1 | 0.75 | 40 | 2.72 | 0.5803571 | 0.3957784 | 5.639881 | 53.33333 | 53.33333 | 53.33333 | 53.33333 | 53.33333
195 | 336 | 750 | 1145 | 20 | 0 | Hooked | 1 | 1100 | 1 | 0.75 | 30 | 2.82 | 0.5803571 | 0.3957784 | 5.639881 | 40 | 40 | 40 | 40 | 40
195 | 336 | 750 | 1145 | 20 | 0 | Hooked | 1 | 1100 | 1 | 0.75 | 40 | 2.98 | 0.5803571 | 0.3957784 | 5.639881 | 53.33333 | 53.33333 | 53.33333 | 53.33333 | 53.33333
195 | 336 | 750 | 1145 | 20 | 0 | Hooked | 1 | 1100 | 1 | 0.75 | 50 | 3.19 | 0.5803571 | 0.3957784 | 5.639881 | 66.66667 | 66.66667 | 66.66667 | 66.66667 | 66.66667
195 | 336 | 750 | 1145 | 20 | 0 | Hooked | 1 | 1100 | 1 | 0.75 | 60 | 3.39 | 0.5803571 | 0.3957784 | 5.639881 | 80 | 80 | 80 | 80 | 80
195 | 336 | 750 | 1145 | 30 | 0 | Hooked | 1 | 1100 | 1 | 0.75 | 30 | 3.11 | 0.5803571 | 0.3957784 | 5.639881 | 40 | 40 | 40 | 40 | 40
195 | 336 | 750 | 1145 | 30 | 0 | Hooked | 1 | 1100 | 1 | 0.75 | 40 | 3.28 | 0.5803571 | 0.3957784 | 5.639881 | 53.33333 | 53.33333 | 53.33333 | 53.33333 | 53.33333
195 | 336 | 750 | 1145 | 30 | 0 | Hooked | 1 | 1100 | 1 | 0.75 | 50 | 3.33 | 0.5803571 | 0.3957784 | 5.639881 | 66.66667 | 66.66667 | 66.66667 | 66.66667 | 66.66667
195 | 336 | 750 | 1145 | 30 | 0 | Hooked | 1 | 1100 | 1 | 0.75 | 60 | 3.51 | 0.5803571 | 0.3957784 | 5.639881 | 80 | 80 | 80 | 80 | 80
195 | 336 | 750 | 1145 | 40 | 0 | Hooked | 1 | 1100 | 1 | 0.75 | 50 | 3.09 | 0.5803571 | 0.3957784 | 5.639881 | 66.66667 | 66.66667 | 66.66667 | 66.66667 | 66.66667
195 | 336 | 750 | 1145 | 40 | 0 | Hooked | 1 | 1100 | 1 | 0.75 | 60 | 3.22 | 0.5803571 | 0.3957784 | 5.639881 | 80 | 80 | 80 | 80 | 80
172 | 521 | 652 | 1080 | 10 | 5.21 | No fiber | 0 | 0 | 0 | 0 | 0 | 4.18 | 0.3301344 | 0.3764434 | 3.324376 | 0 | 0 | 0 | 0 | 0
172 | 521 | 652 | 1080 | 20 | 5.21 | No fiber | 0 | 0 | 0 | 0 | 0 | 4.23 | 0.3301344 | 0.3764434 | 3.324376 | 0 | 0 | 0 | 0 | 0
172 | 521 | 652 | 1080 | 30 | 5.21 | No fiber | 0 | 0 | 0 | 0 | 0 | 4.1 | 0.3301344 | 0.3764434 | 3.324376 | 0 | 0 | 0 | 0 | 0
172 | 521 | 652 | 1080 | 40 | 5.21 | No fiber | 0 | 0 | 0 | 0 | 0 | 3.93 | 0.3301344 | 0.3764434 | 3.324376 | 0 | 0 | 0 | 0 | 0
172 | 521 | 652 | 1080 | 10 | 5.21 | Hooked | 1 | 1100 | 1 | 0.75 | 30 | 5.28 | 0.3301344 | 0.3764434 | 3.324376 | 40 | 40 | 40 | 40 | 40
172 | 521 | 652 | 1080 | 10 | 5.21 | Hooked | 1 | 1100 | 1 | 0.75 | 40 | 4.83 | 0.3301344 | 0.3764434 | 3.324376 | 53.33333 | 53.33333 | 53.33333 | 53.33333 | 53.33333
172 | 521 | 652 | 1080 | 20 | 5.21 | Hooked | 1 | 1100 | 1 | 0.75 | 30 | 4.88 | 0.3301344 | 0.3764434 | 3.324376 | 40 | 40 | 40 | 40 | 40
172 | 521 | 652 | 1080 | 20 | 5.21 | Hooked | 1 | 1100 | 1 | 0.75 | 40 | 5.04 | 0.3301344 | 0.3764434 | 3.324376 | 53.33333 | 53.33333 | 53.33333 | 53.33333 | 53.33333
172 | 521 | 652 | 1080 | 20 | 5.21 | Hooked | 1 | 1100 | 1 | 0.75 | 50 | 5.32 | 0.3301344 | 0.3764434 | 3.324376 | 66.66667 | 66.66667 | 66.66667 | 66.66667 | 66.66667
172 | 521 | 652 | 1080 | 20 | 5.21 | Hooked | 1 | 1100 | 1 | 0.75 | 60 | 5.58 | 0.3301344 | 0.3764434 | 3.324376 | 80 | 80 | 80 | 80 | 80
172 | 521 | 652 | 1080 | 30 | 5.21 | Hooked | 1 | 1100 | 1 | 0.75 | 30 | 4.52 | 0.3301344 | 0.3764434 | 3.324376 | 40 | 40 | 40 | 40 | 40
172 | 521 | 652 | 1080 | 30 | 5.21 | Hooked | 1 | 1100 | 1 | 0.75 | 40 | 4.64 | 0.3301344 | 0.3764434 | 3.324376 | 53.33333 | 53.33333 | 53.33333 | 53.33333 | 53.33333
172 | 521 | 652 | 1080 | 30 | 5.21 | Hooked | 1 | 1100 | 1 | 0.75 | 50 | 4.83 | 0.3301344 | 0.3764434 | 3.324376 | 66.66667 | 66.66667 | 66.66667 | 66.66667 | 66.66667
172 | 521 | 652 | 1080 | 30 | 5.21 | Hooked | 1 | 1100 | 1 | 0.75 | 60 | 5.12 | 0.3301344 | 0.3764434 | 3.324376 | 80 | 80 | 80 | 80 | 80
172 | 521 | 652 | 1080 | 40 | 5.21 | Hooked | 1 | 1100 | 1 | 0.75 | 50 | 4.74 | 0.3301344 | 0.3764434 | 3.324376 | 66.66667 | 66.66667 | 66.66667 | 66.66667 | 66.66667
172 | 521 | 652 | 1080 | 40 | 5.21 | Hooked | 1 | 1100 | 1 | 0.75 | 60 | 4.6 | 0.3301344 | 0.3764434 | 3.324376 | 80 | 80 | 80 | 80 | 80
166 | 286 | 739 | 1259 | 20 | 0 | Hooked | 1 | 600 | 0 | 0.75 | 30 | 3.37 | 0.5804196 | 0.3698699 | 6.986014 | 0 | 0 | 40 | 40 | 0
166 | 286 | 739 | 1236 | 20 | 0 | Hooked | 1 | 600 | 0.5 | 0.75 | 30 | 4.08 | 0.5804196 | 0.3741772 | 6.905594 | 40 | 40 | 40 | 40 | 20
166 | 286 | 739 | 1214 | 20 | 0 | Hooked | 1 | 600 | 1 | 0.75 | 30 | 4.18 | 0.5804196 | 0.3783922 | 6.828671 | 40 | 40 | 40 | 40 | 40
166 | 286 | 739 | 1192 | 20 | 0 | Hooked | 1 | 600 | 1.5 | 0.75 | 30 | 5 | 0.5804196 | 0.3827033 | 6.751748 | 40 | 40 | 40 | 40 | 60
166 | 286 | 739 | 1170 | 20 | 0.572 | Hooked | 1 | 600 | 2 | 0.75 | 30 | 5.82 | 0.5804196 | 0.3871137 | 6.674825 | 40 | 40 | 40 | 40 | 80
166 | 286 | 739 | 1236 | 20 | 0 | Hooked | 1 | 600 | 0.5 | 0.75 | 35 | 3.97 | 0.5804196 | 0.3741772 | 6.905594 | 46.66667 | 46.66667 | 46.66667 | 46.66667 | 23.33333
166 | 286 | 739 | 1214 | 20 | 0 | Hooked | 1 | 600 | 1 | 0.75 | 35 | 4.69 | 0.5804196 | 0.3783922 | 6.828671 | 46.66667 | 46.66667 | 46.66667 | 46.66667 | 46.66667
166 | 286 | 739 | 1192 | 20 | 0 | Hooked | 1 | 600 | 1.5 | 0.75 | 35 | 5.39 | 0.5804196 | 0.3827033 | 6.751748 | 46.66667 | 46.66667 | 46.66667 | 46.66667 | 70
166 | 286 | 739 | 1170 | 20 | 0.572 | Hooked | 1 | 600 | 2 | 0.75 | 35 | 5.93 | 0.5804196 | 0.3871137 | 6.674825 | 46.66667 | 46.66667 | 46.66667 | 46.66667 | 93.33333
166 | 286 | 739 | 1236 | 20 | 0 | Hooked | 1 | 600 | 0.5 | 0.75 | 40 | 3.94 | 0.5804196 | 0.3741772 | 6.905594 | 53.33333 | 53.33333 | 53.33333 | 53.33333 | 26.66667
166 | 286 | 739 | 1214 | 20 | 0 | Hooked | 1 | 600 | 1 | 0.75 | 40 | 4.66 | 0.5804196 | 0.3783922 | 6.828671 | 53.33333 | 53.33333 | 53.33333 | 53.33333 | 53.33333
166 | 286 | 739 | 1192 | 20 | 0 | Hooked | 1 | 600 | 1.5 | 0.75 | 40 | 5.43 | 0.5804196 | 0.3827033 | 6.751748 | 53.33333 | 53.33333 | 53.33333 | 53.33333 | 80
166 | 286 | 739 | 1170 | 20 | 0.572 | Hooked | 1 | 600 | 2 | 0.75 | 40 | 6.65 | 0.5804196 | 0.3871137 | 6.674825 | 53.33333 | 53.33333 | 53.33333 | 53.33333 | 106.6667
166 | 286 | 739 | 1236 | 20 | 0 | Crimped | 0.75 | 600 | 0.5 | 0.75 | 35 | 3.97 | 0.5804196 | 0.3741772 | 6.905594 | 46.66667 | 35 | 46.66667 | 35 | 23.33333
166 | 286 | 739 | 1214 | 20 | 0 | Crimped | 0.75 | 600 | 1 | 0.75 | 35 | 4.21 | 0.5804196 | 0.3783922 | 6.828671 | 46.66667 | 35 | 46.66667 | 35 | 46.66667
166 | 286 | 739 | 1192 | 20 | 0 | Crimped | 0.75 | 600 | 1.5 | 0.75 | 35 | 4.65 | 0.5804196 | 0.3827033 | 6.751748 | 46.66667 | 35 | 46.66667 | 35 | 70
166 | 286 | 739 | 1170 | 20 | 0.572 | Crimped | 0.75 | 600 | 2 | 0.75 | 35 | 5.18 | 0.5804196 | 0.3871137 | 6.674825 | 46.66667 | 35 | 46.66667 | 35 | 93.33333
166 | 286 | 739 | 1236 | 20 | 0 | Crimped | 0.75 | 600 | 0.5 | 0.75 | 35 | 3.89 | 0.5804196 | 0.3741772 | 6.905594 | 46.66667 | 35 | 46.66667 | 35 | 23.33333
166 | 286 | 739 | 1214 | 20 | 0 | Crimped | 0.75 | 600 | 1 | 0.75 | 35 | 4.76 | 0.5804196 | 0.3783922 | 6.828671 | 46.66667 | 35 | 46.66667 | 35 | 46.66667
166 | 286 | 739 | 1192 | 20 | 0 | Crimped | 0.75 | 600 | 1.5 | 0.75 | 35 | 4.83 | 0.5804196 | 0.3827033 | 6.751748 | 46.66667 | 35 | 46.66667 | 35 | 70
166 | 286 | 739 | 1170 | 20 | 0.572 | Crimped | 0.75 | 600 | 2 | 0.75 | 35 | 5.44 | 0.5804196 | 0.3871137 | 6.674825 | 46.66667 | 35 | 46.66667 | 35 | 93.33333
165 | 367 | 765 | 1146 | 16 | 2.202 | No fiber | 0 | 0 | 0 | 0 | 0 | 5.809524 | 0.4495913 | 0.400314 | 5.207084 | 0 | 0 | 0 | 0 | 0
165 | 367 | 735 | 1102 | 16 | 2.202 | Crimped | 0.75 | 380 | 0.5 | 0.5 | 30 | 7.714286 | 0.4495913 | 0.4001089 | 5.00545 | 60 | 45 | 60 | 45 | 30
165 | 367 | 733 | 1100 | 16 | 2.202 | Crimped | 0.75 | 380 | 1 | 0.5 | 30 | 8.761905 | 0.4495913 | 0.3998909 | 4.99455 | 60 | 45 | 60 | 45 | 60
165 | 367 | 718 | 1066 | 16 | 2.202 | Crimped | 0.75 | 380 | 1.5 | 0.5 | 30 | 10.47619 | 0.4495913 | 0.4024664 | 4.861035 | 60 | 45 | 60 | 45 | 90
165 | 367 | 702 | 1053 | 16 | 2.202 | Crimped | 0.75 | 380 | 2 | 0.5 | 30 | 6.857143 | 0.4495913 | 0.4 | 4.782016 | 60 | 45 | 60 | 45 | 120
175 | 440 | 749 | 1079 | 20 | 3.52 | No fiber | 0 | 0 | 0 | 0 | 0 | 4.866667 | 0.3977273 | 0.4097374 | 4.154545 | 0 | 0 | 0 | 0 | 0
178 | 445 | 804 | 988 | 20 | 3.56 | Chopped with butt ends | 0.5 | 1325 | 1 | 0.6 | 35 | 7.133333 | 0.4 | 0.4486607 | 4.026966 | 58.33333 | 29.16667 | 58.33333 | 29.16667 | 58.33333
180 | 450 | 860 | 897 | 20 | 3.6 | Chopped with butt ends | 0.5 | 1325 | 2 | 0.6 | 35 | 8.304762 | 0.4 | 0.4894707 | 3.904444 | 58.33333 | 29.16667 | 58.33333 | 29.16667 | 116.6667
185 | 460 | 880 | 844 | 20 | 3.68 | Chopped with butt ends | 0.5 | 1325 | 3 | 0.6 | 35 | 10.19048 | 0.4021739 | 0.5104408 | 3.747826 | 58.33333 | 29.16667 | 58.33333 | 29.16667 | 175
195 | 415 | 610 | 1182 | 20 | 0 | No fiber | 0 | 0 | 0 | 0 | 0 | 2.27 | 0.4698795 | 0.3404018 | 4.318072 | 0 | 0 | 0 | 0 | 0
195 | 415 | 610 | 1182 | 20 | 0 | Hooked | 1 | 1000 | 0.5 | 0.75 | 32 | 3 | 0.4698795 | 0.3404018 | 4.318072 | 42.66667 | 42.66667 | 42.66667 | 42.66667 | 21.33333
195 | 415 | 610 | 1182 | 20 | 0 | Hooked | 1 | 1000 | 1 | 0.75 | 32 | 3.88 | 0.4698795 | 0.3404018 | 4.318072 | 42.66667 | 42.66667 | 42.66667 | 42.66667 | 42.66667
195 | 415 | 610 | 1182 | 20 | 0 | Hooked | 1 | 1000 | 1.5 | 0.75 | 32 | 5.17 | 0.4698795 | 0.3404018 | 4.318072 | 42.66667 | 42.66667 | 42.66667 | 42.66667 | 64
195 | 511 | 576 | 1118 | 20 | 0 | No fiber | 0 | 0 | 0 | 0 | 0 | 2.48 | 0.3816047 | 0.3400236 | 3.315068 | 0 | 0 | 0 | 0 | 0
195 | 511 | 576 | 1118 | 20 | 0 | Hooked | 1 | 1000 | 0.5 | 0.75 | 32 | 3.46 | 0.3816047 | 0.3400236 | 3.315068 | 42.66667 | 42.66667 | 42.66667 | 42.66667 | 21.33333
195 | 511 | 576 | 1118 | 20 | 0 | Hooked | 1 | 1000 | 1 | 0.75 | 32 | 4.62 | 0.3816047 | 0.3400236 | 3.315068 | 42.66667 | 42.66667 | 42.66667 | 42.66667 | 42.66667
195 | 511 | 576 | 1118 | 20 | 0 | Hooked | 1 | 1000 | 1.5 | 0.75 | 32 | 5.7 | 0.3816047 | 0.3400236 | 3.315068 | 42.66667 | 42.66667 | 42.66667 | 42.66667 | 64
200 | 651 | 527 | 1022 | 20 | 0 | No fiber | 0 | 0 | 0 | 0 | 0 | 2.76 | 0.3072197 | 0.3402195 | 2.379416 | 0 | 0 | 0 | 0 | 0
200 | 651 | 527 | 1022 | 20 | 0 | Hooked | 1 | 1000 | 0.5 | 0.75 | 32 | 4.32 | 0.3072197 | 0.3402195 | 2.379416 | 42.66667 | 42.66667 | 42.66667 | 42.66667 | 21.33333
200 | 651 | 527 | 1022 | 20 | 0 | Hooked | 1 | 1000 | 1 | 0.75 | 32 | 5.08 | 0.3072197 | 0.3402195 | 2.379416 | 42.66667 | 42.66667 | 42.66667 | 42.66667 | 42.66667
200 | 651 | 527 | 1022 | 20 | 0 | Hooked | 1 | 1000 | 1.5 | 0.75 | 32 | 7.25 | 0.3072197 | 0.3402195 | 2.379416 | 42.66667 | 42.66667 | 42.66667 | 42.66667 | 64
137.5 | 550 | 682 | 1050.5 | 10 | 1.595 | No fiber | 0 | 0 | 0 | 0 | 0 | 4.11 | 0.25 | 0.3936508 | 3.15 | 0 | 0 | 0 | 0 | 0
137.5 | 550 | 682 | 1050.5 | 10 | 1.595 | Hooked | 1 | 1250 | 0.5 | 0.62 | 40 | 4.45 | 0.25 | 0.3936508 | 3.15 | 64.51613 | 64.51613 | 64.51613 | 64.51613 | 32.25806
137.5 | 550 | 682 | 1050.5 | 10 | 1.595 | Hooked | 1 | 1250 | 1 | 0.62 | 40 | 4.85 | 0.25 | 0.3936508 | 3.15 | 64.51613 | 64.51613 | 64.51613 | 64.51613 | 64.51613
137.5 | 550 | 682 | 1050.5 | 10 | 1.595 | Hooked | 1 | 1250 | 1.5 | 0.62 | 40 | 5.32 | 0.25 | 0.3936508 | 3.15 | 64.51613 | 64.51613 | 64.51613 | 64.51613 | 96.77419
137.5 | 550 | 682 | 1050.5 | 10 | 1.595 | Hooked | 1 | 1250 | 0.5 | 0.62 | 50 | 4.62 | 0.25 | 0.3936508 | 3.15 | 80.64516 | 80.64516 | 80.64516 | 80.64516 | 40.32258
137.5 | 550 | 682 | 1050.5 | 10 | 1.595 | Hooked | 1 | 1250 | 1 | 0.62 | 50 | 4.95 | 0.25 | 0.3936508 | 3.15 | 80.64516 | 80.64516 | 80.64516 | 80.64516 | 80.64516
137.5 | 550 | 682 | 1050.5 | 10 | 1.595 | Hooked | 1 | 1250 | 1.5 | 0.62 | 50 | 5.32 | 0.25 | 0.3936508 | 3.15 | 80.64516 | 80.64516 | 80.64516 | 80.64516 | 120.9677
137.5 | 550 | 682 | 1050.5 | 10 | 1.595 | Hooked | 1 | 1250 | 0.5 | 0.75 | 60 | 4.56 | 0.25 | 0.3936508 | 3.15 | 80 | 80 | 80 | 80 | 40
137.5 | 550 | 682 | 1050.5 | 10 | 1.595 | Hooked | 1 | 1250 | 1 | 0.75 | 60 | 4.9 | 0.25 | 0.3936508 | 3.15 | 80 | 80 | 80 | 80 | 80
137.5 | 550 | 682 | 1050.5 | 10 | 1.595 | Hooked | 1 | 1250 | 1.5 | 0.75 | 60 | 5.4 | 0.25 | 0.3936508 | 3.15 | 80 | 80 | 80 | 80 | 120
157.5 | 450 | 715.5 | 1053 | 10 | 0.675 | No fiber | 0 | 0 | 0 | 0 | 0 | 3.65 | 0.35 | 0.4045802 | 3.93 | 0 | 0 | 0 | 0 | 0
157.5 | 450 | 715.5 | 1053 | 10 | 0.675 | Hooked | 1 | 1250 | 0.5 | 0.62 | 40 | 3.84 | 0.35 | 0.4045802 | 3.93 | 64.51613 | 64.51613 | 64.51613 | 64.51613 | 32.25806
157.5 | 450 | 715.5 | 1053 | 10 | 0.675 | Hooked | 1 | 1250 | 1 | 0.62 | 40 | 4.01 | 0.35 | 0.4045802 | 3.93 | 64.51613 | 64.51613 | 64.51613 | 64.51613 | 64.51613
157.5 | 450 | 715.5 | 1053 | 10 | 0.675 | Hooked | 1 | 1250 | 1.5 | 0.62 | 40 | 4.21 | 0.35 | 0.4045802 | 3.93 | 64.51613 | 64.51613 | 64.51613 | 64.51613 | 96.77419
157.5 | 450 | 715.5 | 1053 | 10 | 0.675 | Hooked | 1 | 1250 | 0.5 | 0.62 | 50 | 4.06 | 0.35 | 0.4045802 | 3.93 | 80.64516 | 80.64516 | 80.64516 | 80.64516 | 40.32258
157.5 | 450 | 715.5 | 1053 | 10 | 0.675 | Hooked | 1 | 1250 | 1 | 0.62 | 50 | 4.2 | 0.35 | 0.4045802 | 3.93 | 80.64516 | 80.64516 | 80.64516 | 80.64516 | 80.64516
157.5 | 450 | 715.5 | 1053 | 10 | 0.675 | Hooked | 1 | 1250 | 1.5 | 0.62 | 50 | 4.31 | 0.35 | 0.4045802 | 3.93 | 80.64516 | 80.64516 | 80.64516 | 80.64516 | 120.9677
157.5 | 450 | 715.5 | 1053 | 10 | 0.675 | Hooked | 1 | 1250 | 0.5 | 0.75 | 60 | 3.94 | 0.35 | 0.4045802 | 3.93 | 80 | 80 | 80 | 80 | 40
157.5 | 450 | 715.5 | 1053 | 10 | 0.675 | Hooked | 1 | 1250 | 1 | 0.75 | 60 | 4.55 | 0.35 | 0.4045802 | 3.93 | 80 | 80 | 80 | 80 | 80
157.5 | 450 | 715.5 | 1053 | 10 | 0.675 | Hooked | 1 | 1250 | 1.5 | 0.75 | 60 | 4.69 | 0.35 | 0.4045802 | 3.93 | 80 | 80 | 80 | 80 | 120
157.5 | 350 | 798 | 1078 | 10 | 0.42 | No fiber | 0 | 0 | 0 | 0 | 0 | 3.26 | 0.45 | 0.4253731 | 5.36 | 0 | 0 | 0 | 0 | 0
157.5 | 350 | 798 | 1078 | 10 | 0.42 | Hooked | 1 | 1250 | 0.5 | 0.62 | 40 | 3.36 | 0.45 | 0.4253731 | 5.36 | 64.51613 | 64.51613 | 64.51613 | 64.51613 | 32.25806
157.5 | 350 | 798 | 1078 | 10 | 0.42 | Hooked | 1 | 1250 | 1 | 0.62 | 40 | 4.04 | 0.45 | 0.4253731 | 5.36 | 64.51613 | 64.51613 | 64.51613 | 64.51613 | 64.51613
157.5 | 350 | 798 | 1078 | 10 | 0.42 | Hooked | 1 | 1250 | 1.5 | 0.62 | 40 | 4.47 | 0.45 | 0.4253731 | 5.36 | 64.51613 | 64.51613 | 64.51613 | 64.51613 | 96.77419
157.5 | 350 | 798 | 1078 | 10 | 0.42 | Hooked | 1 | 1250 | 0.5 | 0.62 | 50 | 3.63 | 0.45 | 0.4253731 | 5.36 | 80.64516 | 80.64516 | 80.64516 | 80.64516 | 40.32258
157.5 | 350 | 798 | 1078 | 10 | 0.42 | Hooked | 1 | 1250 | 1 | 0.62 | 50 | 4.26 | 0.45 | 0.4253731 | 5.36 | 80.64516 | 80.64516 | 80.64516 | 80.64516 | 80.64516
157.5 | 350 | 798 | 1078 | 10 | 0.42 | Hooked | 1 | 1250 | 1.5 | 0.62 | 50 | 4.71 | 0.45 | 0.4253731 | 5.36 | 80.64516 | 80.64516 | 80.64516 | 80.64516 | 120.9677
157.5 | 350 | 798 | 1078 | 10 | 0.42 | Hooked | 1 | 1250 | 0.5 | 0.75 | 60 | 3.62 | 0.45 | 0.4253731 | 5.36 | 80 | 80 | 80 | 80 | 40
157.5 | 350 | 798 | 1078 | 10 | 0.42 | Hooked | 1 | 1250 | 1 | 0.75 | 60 | 4.18 | 0.45 | 0.4253731 | 5.36 | 80 | 80 | 80 | 80 | 80
157.5 | 350 | 798 | 1078 | 10 | 0.42 | Hooked | 1 | 1250 | 1.5 | 0.75 | 60 | 4.79 | 0.45 | 0.4253731 | 5.36 | 80 | 80 | 80 | 80 | 120
180 | 450 | 652 | 1158 | 20 | 4.5 | No fiber | 0 | 0 | 0 | 0 | 0 | 2.45 | 0.4 | 0.360221 | 4.022222 | 0 | 0 | 0 | 0 | 0
180 | 375 | 641 | 1140 | 20 | 3.75 | Hooked | 1 |  | 1 | 0.75 | 62 | 4.28 | 0.48 | 0.3599102 | 4.749333 | 82.66667 | 82.66667 | 82.66667 | 82.66667 | 82.66667
172 | 358 | 749 | 1171 | 20 | 0 | Mill-cut | 1 |  | 1 | 0.94 | 32.3 | 3.81 | 0.4804469 | 0.3901042 | 5.363128 | 34.3617 | 34.3617 | 34.3617 | 34.3617 | 34.3617
172 | 358 | 749 | 1171 | 20 | 0 | No fiber | 0 | 0 | 0 | 0 | 0 | 3.69 | 0.4804469 | 0.3901042 | 5.363128 | 0 | 0 | 0 | 0 | 0
180 | 375 | 796 | 1099 | 20 | 0 | Mill-cut | 0.5 |  | 1 | 0.94 | 32.3 | 5.06 | 0.48 | 0.4200528 | 5.053333 | 34.3617 | 17.18085 | 34.3617 | 17.18085 | 34.3617
180 | 375 | 796 | 1099 | 20 | 0 | Mill-cut | 0.5 |  | 1 | 0.94 | 32.3 | 5.61 | 0.48 | 0.4200528 | 5.053333 | 34.3617 | 17.18085 | 34.3617 | 17.18085 | 34.3617
180 | 375 | 796 | 1099 | 20 | 0 | Mill-cut | 0.5 |  | 1 | 0.94 | 32.3 | 5.19 | 0.48 | 0.4200528 | 5.053333 | 34.3617 | 17.18085 | 34.3617 | 17.18085 | 34.3617
188 | 392 | 842 | 1029 | 20 | 0 | Mill-cut | 0.5 |  | 1.5 | 0.94 | 32.3 | 5.43 | 0.4795918 | 0.4500267 | 4.772959 | 34.3617 | 17.18085 | 34.3617 | 17.18085 | 51.54255
188 | 392 | 842 | 1029 | 20 | 0 | No fiber | 0 | 0 | 0 | 0 | 0 | 3.94 | 0.4795918 | 0.4500267 | 4.772959 | 0 | 0 | 0 | 0 | 0
196 | 408 | 886 | 960 | 20 | 0 | Mill-cut | 0.5 |  | 2 | 0.94 | 32.3 | 5.67 | 0.4803922 | 0.4799567 | 4.52451 | 34.3617 | 17.18085 | 34.3617 | 17.18085 | 68.7234
196 | 408 | 886 | 960 | 20 | 0 | No fiber | 0 | 0 | 0 | 0 | 0 | 3.23 | 0.4803922 | 0.4799567 | 4.52451 | 0 | 0 | 0 | 0 | 0
264 | 480 | 716.5 | 989.5 | 20 | 0 | Crimped | 0 | 0 | 0 | 0 | 0 | 3.15 | 0.55 | 0.4199883 | 3.554167 | 0 | 0 | 0 | 0 | 0
264 | 480 | 727.8 | 965.8 | 20 | 0 | Crimped | 0.75 | 500 | 0.5 | 1.215 | 32.27 | 4.64 | 0.55 | 0.4297355 | 3.528333 | 26.55967 | 19.91975 | 26.55967 | 19.91975 | 13.27984
264 | 480 | 739.2 | 942.3 | 20 | 0 | Crimped | 0.75 | 500 | 1 | 1.215 | 32.27 | 5.3 | 0.55 | 0.4396075 | 3.503125 | 26.55967 | 19.91975 | 26.55967 | 19.91975 | 26.55967
264 | 480 | 750.5 | 942.3 | 20 | 0 | Crimped | 0.75 | 500 | 1.5 | 1.215 | 32.27 | 6.55 | 0.55 | 0.4433483 | 3.526667 | 26.55967 | 19.91975 | 26.55967 | 19.91975 | 39.83951
264 | 480 | 769.1 | 895.1 | 20 | 0 | Crimped | 0.75 | 500 | 2 | 1.215 | 32.27 | 7 | 0.55 | 0.462144 | 3.467083 | 26.55967 | 19.91975 | 26.55967 | 19.91975 | 53.11934
264 | 480 | 727.8 | 965.8 | 20 | 0 | Hooked | 1 | 380 | 0.5 | 0.993 | 32.19 | 4.28 | 0.55 | 0.4297355 | 3.528333 | 32.41692 | 32.41692 | 32.41692 | 32.41692 | 16.20846
264 | 480 | 739.2 | 942.3 | 20 | 0 | Hooked | 1 | 380 | 1 | 0.993 | 32.19 | 5.2 | 0.55 | 0.4396075 | 3.503125 | 32.41692 | 32.41692 | 32.41692 | 32.41692 | 32.41692
264 | 480 | 750.5 | 942.3 | 20 | 0 | Hooked | 1 | 380 | 1.5 | 0.993 | 32.19 | 5.81 | 0.55 | 0.4433483 | 3.526667 | 32.41692 | 32.41692 | 32.41692 | 32.41692 | 48.62538
264 | 480 | 769.1 | 895.1 | 20 | 0 | Hooked | 1 | 380 | 2 | 0.993 | 32.19 | 6.41 | 0.55 | 0.462144 | 3.467083 | 32.41692 | 32.41692 | 32.41692 | 32.41692 | 64.83384
264 | 480 | 727.8 | 965.8 | 20 | 0 | Straight smooth | 0.5 | 500 | 0.5 | 1.036 | 32.34 | 4.19 | 0.55 | 0.4297355 | 3.528333 | 31.21622 | 15.60811 | 31.21622 | 15.60811 | 15.60811
264 | 480 | 739.2 | 942.3 | 20 | 0 | Straight smooth | 0.5 | 500 | 1 | 1.036 | 32.34 | 4.45 | 0.55 | 0.4396075 | 3.503125 | 31.21622 | 15.60811 | 31.21622 | 15.60811 | 31.21622
264 | 480 | 750.5 | 942.3 | 20 | 0 | Straight smooth | 0.5 | 500 | 1.5 | 1.036 | 32.34 | 4.89 | 0.55 | 0.4433483 | 3.526667 | 31.21622 | 15.60811 | 31.21622 | 15.60811 | 46.82432
264 | 480 | 769.1 | 895.1 | 20 | 0 | Straight smooth | 0.5 | 500 | 2 | 1.036 | 32.34 | 5.34 | 0.55 | 0.462144 | 3.467083 | 31.21622 | 15.60811 | 31.21622 | 15.60811 | 62.43243
264 | 480 | 727.8 | 965.8 | 20 | 0 | Crimped | 0.75 | 480 | 0.5 | 0.929 | 30.19 | 3.26 | 0.55 | 0.4297355 | 3.528333 | 32.49731 | 24.37298 | 32.49731 | 24.37298 | 16.24865
264 | 480 | 739.2 | 942.3 | 20 | 0 | Crimped | 0.75 | 480 | 1 | 0.929 | 30.19 | 3.7 | 0.55 | 0.4396075 | 3.503125 | 32.49731 | 24.37298 | 32.49731 | 24.37298 | 32.49731
264 | 480 | 750.5 | 942.3 | 20 | 0 | Crimped | 0.75 | 480 | 1.5 | 0.929 | 30.19 | 4 | 0.55 | 0.4433483 | 3.526667 | 32.49731 | 24.37298 | 32.49731 | 24.37298 | 48.74596
264 | 480 | 769.1 | 895.1 | 20 | 0 | Crimped | 0.75 | 480 | 2 | 0.929 | 30.19 | 4.3 | 0.55 | 0.462144 | 3.467083 | 32.49731 | 24.37298 | 32.49731 | 24.37298 | 64.99462
177 | 385 | 920 | 887 | 19 | 2.31 | No fiber | 0 | 0 | 0 | 0 | 0 | 3.066667 | 0.4597403 | 0.5091312 | 4.693506 | 0 | 0 | 0 | 0 | 0
177 | 385 | 914 | 877 | 19 | 3.9 | Hooked | 1 | 1050 | 0.5 | 0.75 | 60 | 3.657143 | 0.4597403 | 0.5103294 | 4.651948 | 80 | 80 | 80 | 80 | 40
177 | 385 | 907 | 871 | 19 | 4.6 | Hooked | 1 | 1050 | 1 | 0.75 | 60 | 4.971429 | 0.4597403 | 0.5101237 | 4.618182 | 80 | 80 | 80 | 80 | 80
177 | 354 | 915 | 878 | 19 | 2.478 | No fiber | 0 | 0 | 0 | 0 | 0 | 3.352381 | 0.5 | 0.5103179 | 5.064972 | 0 | 0 | 0 | 0 | 0
177 | 354 | 908 | 873 | 19 | 4.3 | Hooked | 1 | 1050 | 0.5 | 0.75 | 60 | 4.057143 | 0.5 | 0.5098259 | 5.031073 | 80 | 80 | 80 | 80 | 40
177 | 354 | 901 | 866 | 19 | 5 | Hooked | 1 | 1050 | 1 | 0.75 | 60 | 5.32381 | 0.5 | 0.5099038 | 4.991525 | 80 | 80 | 80 | 80 | 80
162 | 450 | 912 | 877 | 19 | 4.95 | No fiber | 0 | 0 | 0 | 0 | 0 | 4.180952 | 0.36 | 0.509782 | 3.975556 | 0 | 0 | 0 | 0 | 0
162 | 450 | 906 | 868 | 19 | 5.9 | Hooked | 1 | 1050 | 0.5 | 0.75 | 60 | 4.542857 | 0.36 | 0.5107103 | 3.942222 | 80 | 80 | 80 | 80 | 40
162 | 450 | 899 | 864 | 19 | 6.5 | Hooked | 1 | 1050 | 1 | 0.75 | 60 | 5.409524 | 0.36 | 0.5099263 | 3.917778 | 80 | 80 | 80 | 80 | 80
162 | 414 | 906 | 870 | 19 | 4.968 | No fiber | 0 | 0 | 0 | 0 | 0 | 4.485714 | 0.3913043 | 0.5101351 | 4.289855 | 0 | 0 | 0 | 0 | 0
162 | 414 | 899 | 864 | 19 | 6.1 | Hooked | 1 | 1050 | 0.5 | 0.75 | 60 | 5.304762 | 0.3913043 | 0.5099263 | 4.258454 | 80 | 80 | 80 | 80 | 40
162 | 414 | 893 | 858 | 19 | 6.3 | Hooked | 1 | 1050 | 1 | 0.75 | 60 | 6.8 | 0.3913043 | 0.5099943 | 4.229469 | 80 | 80 | 80 | 80 | 80
181.2 | 453 | 624 | 1242 | 22 | 1 | No fiber | 0 | 0 | 0 | 0 | 0 | 1.95 | 0.4 | 0.3344051 | 4.119205 | 0 | 0 | 0 | 0 | 0
181.2 | 453 | 624 | 1242 | 22 | 1 | Hooked | 1 | 1100 | 0.4 | 0.75 | 60 | 2.23 | 0.4 | 0.3344051 | 4.119205 | 80 | 80 | 80 | 80 | 32
181.2 | 453 | 624 | 1242 | 22 | 1 | Hooked | 1 | 1100 | 0.6 | 0.75 | 60 | 2.42 | 0.4 | 0.3344051 | 4.119205 | 80 | 80 | 80 | 80 | 48
181.2 | 453 | 624 | 1242 | 22 | 1 | Hooked | 1 | 1100 | 0.8 | 0.75 | 60 | 2.57 | 0.4 | 0.3344051 | 4.119205 | 80 | 80 | 80 | 80 | 64
160 | 400 | 750 | 1140 | 20 | 8 | No fiber | 0 | 0 | 0 | 0 | 0 | 3.904762 | 0.4 | 0.3968254 | 4.725 | 0 | 0 | 0 | 0 | 0
160 | 400 | 750 | 1140 | 20 | 8 | Hooked | 1 | 1700 | 0.5 | 0.5 | 30 | 4.952381 | 0.4 | 0.3968254 | 4.725 | 60 | 60 | 60 | 60 | 30
215 | 500 | 556 | 1129 | 16 | 0 | No fiber | 0 | 0 | 0 | 0 | 0 | 2.066667 | 0.43 | 0.3299703 | 3.37 | 0 | 0 | 0 | 0 | 0
215 | 500 | 556 | 1129 | 16 | 0 | Hooked | 1 | 1345 | 1 | 0.55 | 30 | 3.504762 | 0.43 | 0.3299703 | 3.37 | 54.54545 | 54.54545 | 54.54545 | 54.54545 | 54.54545
165 | 471 | 690 | 1038 | 20 | 2.83 | Crimped | 0.75 | 380 | 1 | 0.5 | 30 | 9.238095 | 0.3503185 | 0.3993056 | 3.66879 | 60 | 45 | 60 | 45 | 60
165 | 300 | 760 | 1140 | 20 | 1.8 | Crimped | 0.75 | 380 | 1 | 0.5 | 30 | 8.47619 | 0.55 | 0.4 | 6.333333 | 60 | 45 | 60 | 45 | 60
195 | 361 | 664 | 1180 | 20 | 0 | No fiber | 0 | 0 | 0 | 0 | 0 | 3.12381 | 0.5401662 | 0.3600868 | 5.108033 | 0 | 0 | 0 | 0 | 0
195 | 361 | 664 | 1180 | 20 | 0 | No fiber | 0 | 0 | 0 | 0 | 0 | 3.257143 | 0.5401662 | 0.3600868 | 5.108033 | 0 | 0 | 0 | 0 | 0
195 | 361 | 664 | 1180 | 20 | 0 | No fiber | 0 | 0 | 0 | 0 | 0 | 3.32381 | 0.5401662 | 0.3600868 | 5.108033 | 0 | 0 | 0 | 0 | 0
195 | 406 | 630 | 1169 | 20 | 0 | No fiber | 0 | 0 | 0 | 0 | 0 | 2.933333 | 0.4802956 | 0.3501946 | 4.431034 | 0 | 0 | 0 | 0 | 0
195 | 406 | 630 | 1169 | 20 | 0 | No fiber | 0 | 0 | 0 | 0 | 0 | 3.419048 | 0.4802956 | 0.3501946 | 4.431034 | 0 | 0 | 0 | 0 | 0
195 | 406 | 630 | 1169 | 20 | 0 | No fiber | 0 | 0 | 0 | 0 | 0 | 3.133333 | 0.4802956 | 0.3501946 | 4.431034 | 0 | 0 | 0 | 0 | 0
204 | 425 | 713 | 1069 | 20 | 0 | Mill-cut | 0.5 | 380 | 0.5 | 0.9436 | 32.31 | 3.466667 | 0.48 | 0.4001122 | 4.192941 | 34.2412 | 17.1206 | 34.2412 | 17.1206 | 17.1206
204 | 425 | 713 | 1069 | 20 | 0 | Mill-cut | 0.5 | 380 | 0.5 | 0.9436 | 32.31 | 3.342857 | 0.48 | 0.4001122 | 4.192941 | 34.2412 | 17.1206 | 34.2412 | 17.1206 | 17.1206
204 | 425 | 713 | 1069 | 20 | 0 | Mill-cut | 0.5 | 380 | 0.5 | 0.9436 | 32.31 | 3.485714 | 0.48 | 0.4001122 | 4.192941 | 34.2412 | 17.1206 | 34.2412 | 17.1206 | 17.1206
212 | 442 | 773 | 945 | 20 | 0 | Mill-cut | 0.5 | 380 | 1 | 0.9436 | 32.31 | 3.838095 | 0.479638 | 0.4499418 | 3.886878 | 34.2412 | 17.1206 | 34.2412 | 17.1206 | 34.2412
212 | 442 | 773 | 945 | 20 | 0 | Mill-cut | 0.5 | 380 | 1 | 0.9436 | 32.31 | 3.742857 | 0.479638 | 0.4499418 | 3.886878 | 34.2412 | 17.1206 | 34.2412 | 17.1206 | 34.2412
212 | 442 | 773 | 945 | 20 | 0 | Mill-cut | 0.5 | 380 | 1 | 0.9436 | 32.31 | 3.580952 | 0.479638 | 0.4499418 | 3.886878 | 34.2412 | 17.1206 | 34.2412 | 17.1206 | 34.2412
220 | 458 | 827 | 827 | 20 | 0 | Mill-cut | 0.5 | 380 | 1.5 | 0.9436 | 32.31 | 3.885714 | 0.4803493 | 0.5 | 3.611354 | 34.2412 | 17.1206 | 34.2412 | 17.1206 | 51.36181
220 | 458 | 827 | 827 | 20 | 0 | Mill-cut | 0.5 | 380 | 1.5 | 0.9436 | 32.31 | 4.180952 | 0.4803493 | 0.5 | 3.611354 | 34.2412 | 17.1206 | 34.2412 | 17.1206 | 51.36181
220 | 458 | 827 | 827 | 20 | 0 | Mill-cut | 0.5 | 380 | 1.5 | 0.9436 | 32.31 | 4.2 | 0.4803493 | 0.5 | 3.611354 | 34.2412 | 17.1206 | 34.2412 | 17.1206 | 51.36181
228 | 475 | 875 | 715 | 20 | 0 | Mill-cut | 0.5 | 380 | 2 | 0.9436 | 32.31 | 4.752381 | 0.48 | 0.5503145 | 3.347368 | 34.2412 | 17.1206 | 34.2412 | 17.1206 | 68.48241
228 | 475 | 875 | 715 | 20 | 0 | Mill-cut | 0.5 | 380 | 2 | 0.9436 | 32.31 | 3.895238 | 0.48 | 0.5503145 | 3.347368 | 34.2412 | 17.1206 | 34.2412 | 17.1206 | 68.48241
228 | 475 | 875 | 715 | 20 | 0 | Mill-cut | 0.5 | 380 | 2 | 0.9436 | 32.31 | 4.190476 | 0.48 | 0.5503145 | 3.347368 | 34.2412 | 17.1206 | 34.2412 | 17.1206 | 68.48241
166 | 415 | 838.55 | 1024.9 | 20 | 0 | No fiber | 0 | 0 | 0 | 0 | 0 | 5.93 | 0.4 | 0.4499987 | 4.490241 | 0 | 0 | 0 | 0 | 0
166 | 415 | 838.55 | 1024.9 | 20 | 0 | Hooked | 1 | 1345 | 1 | 0.55 | 35 | 6.81 | 0.4 | 0.4499987 | 4.490241 | 63.63636 | 63.63636 | 63.63636 | 63.63636 | 63.63636
161 | 460 | 1150 | 1048.8 | 20 | 18.4 | No fiber | 0 | 0 | 0 | 0 | 0 | 3.152381 | 0.35 | 0.5230126 | 4.78 | 0 | 0 | 0 | 0 | 0
161 | 460 | 1150 | 1048.8 | 20 | 18.4 | Mill-cut | 0.5 | 808.6 | 0.4 | 0.8 | 32 | 3.485714 | 0.35 | 0.5230126 | 4.78 | 40 | 20 | 40 | 20 | 16
161 | 460 | 1150 | 1048.8 | 20 | 18.4 | Mill-cut | 0.5 | 808.6 | 0.8 | 0.8 | 32 | 3.895238 | 0.35 | 0.5230126 | 4.78 | 40 | 20 | 40 | 20 | 32
161 | 460 | 1150 | 1048.8 | 20 | 18.4 | Mill-cut | 0.5 | 808.6 | 1.2 | 0.8 | 32 | 4.457143 | 0.35 | 0.5230126 | 4.78 | 40 | 20 | 40 | 20 | 48
161 | 460 | 1150 | 1048.8 | 20 | 18.4 | Mill-cut | 0.5 | 808.6 | 1.6 | 0.8 | 32 | 5.142857 | 0.35 | 0.5230126 | 4.78 | 40 | 20 | 40 | 20 | 64
160 | 258 | 753 | 1229 | 20 | 0 | No fiber | 0 | 0 | 0 | 0 | 0 | 2.93 | 0.620155 | 0.3799193 | 7.682171 | 0 | 0 | 0 | 0 | 0
160 | 267 | 691 | 1283 | 20 | 0 | No fiber | 0 | 0 | 0 | 0 | 0 | 3.56 | 0.5992509 | 0.3500507 | 7.393258 | 0 | 0 | 0 | 0 | 0
195 | 415 | 627 | 1164 | 20 | 0 | No fiber | 0 | 0 | 0 | 0 | 0 | 3.42 | 0.4698795 | 0.3500838 | 4.315663 | 0 | 0 | 0 | 0 | 0
200 | 513 | 540 | 1147 | 20 | 0 | No fiber | 0 | 0 | 0 | 0 | 0 | 4.26 | 0.3898635 | 0.3200948 | 3.288499 | 0 | 0 | 0 | 0 | 0
160 | 267 | 829 | 1145 | 20 | 0 | Hooked | 1 | 1000 | 0.4 | 0.9 | 50 | 4.28 | 0.5992509 | 0.4199595 | 7.393258 | 55.55556 | 55.55556 | 55.55556 | 55.55556 | 22.22222
160 | 267 | 868 | 1105 | 20 | 0 | Hooked | 1 | 1180 | 0.4 | 0.75 | 35 | 3.84 | 0.5992509 | 0.4399392 | 7.389513 | 46.66667 | 46.66667 | 46.66667 | 46.66667 | 18.66667
160 | 267 | 770 | 1204 | 20 | 0 | Hooked | 1 | 1325 | 0.4 | 0.55 | 35 | 4.28 | 0.5992509 | 0.3900709 | 7.393258 | 63.63636 | 63.63636 | 63.63636 | 63.63636 | 25.45455
160 | 267 | 829 | 1145 | 20 | 0 | Hooked | 1 | 1250 | 0.4 | 0.62 | 35 | 4.26 | 0.5992509 | 0.4199595 | 7.393258 | 56.45161 | 56.45161 | 56.45161 | 56.45161 | 22.58065
160 | 267 | 829 | 1145 | 20 | 0 | Mill-cut | 0.5 | 700 | 0.4 | 1.15 | 32 | 4.22 | 0.5992509 | 0.4199595 | 7.393258 | 27.82609 | 13.91304 | 27.82609 | 13.91304 | 11.13043
160 | 267 | 829 | 1145 | 20 | 0 | Crimped | 0.75 | 500 | 0.4 | 0.618 | 35 | 4.32 | 0.5992509 | 0.4199595 | 7.393258 | 56.6343 | 42.47573 | 56.6343 | 42.47573 | 22.65372
160 | 267 | 770 | 1204 | 20 | 0 | Hooked | 1 | 1250 | 0.2 | 0.62 | 35 | 3.98 | 0.5992509 | 0.3900709 | 7.393258 | 56.45161 | 56.45161 | 56.45161 | 56.45161 | 11.29032
165 | 275 | 823 | 1137 | 20 | 0 | Hooked | 1 | 1250 | 0.5 | 0.62 | 35 | 4.37 | 0.6 | 0.419898 | 7.127273 | 56.45161 | 56.45161 | 56.45161 | 56.45161 | 28.22581
170 | 283 | 837 | 1110 | 20 | 0 | Hooked | 1 | 1250 | 0.7 | 0.62 | 35 | 4.84 | 0.6007067 | 0.4298921 | 6.879859 | 56.45161 | 56.45161 | 56.45161 | 56.45161 | 39.51613
160 | 258 | 832 | 1150 | 20 | 0 | Hooked | 1 | 1250 | 0.4 | 0.62 | 35 | 3.98 | 0.620155 | 0.419778 | 7.682171 | 56.45161 | 56.45161 | 56.45161 | 56.45161 | 22.58065
195 | 415 | 752 | 1038 | 20 | 0 | Hooked | 1 | 1250 | 0.4 | 0.62 | 35 | 4.48 | 0.4698795 | 0.4201117 | 4.313253 | 56.45161 | 56.45161 | 56.45161 | 56.45161 | 22.58065
200 | 513 | 675 | 1012 | 20 | 0 | Hooked | 1 | 1250 | 0.4 | 0.62 | 35 | 5.11 | 0.3898635 | 0.4001186 | 3.288499 | 56.45161 | 56.45161 | 56.45161 | 56.45161 | 22.58065
172 | 400 | 730 | 1100 | 15 | 0 | No fiber | 0 | 0 | 0 | 0 | 0 | 4.028571 | 0.43 | 0.3989071 | 4.575 | 0 | 0 | 0 | 0 | 0
172 | 400 | 730 | 1087 | 15 | 0 | Hooked | 1 |  | 0.5 | 0.8 | 32 | 4.47619 | 0.43 | 0.4017611 | 4.5425 | 40 | 40 | 40 | 40 | 20
172 | 400 | 730 | 1073 | 15 | 0 | Hooked | 1 |  | 1 | 0.8 | 32 | 5.142857 | 0.43 | 0.4048808 | 4.5075 | 40 | 40 | 40 | 40 | 40
172 | 400 | 730 | 1060 | 15 | 0 | Hooked | 1 |  | 1.5 | 0.8 | 32 | 5.714286 | 0.43 | 0.4078212 | 4.475 | 40 | 40 | 40 | 40 | 60
172 | 400 | 730 | 1046 | 15 | 0 | Hooked | 1 |  | 2 | 0.8 | 32 | 7.161905 | 0.43 | 0.411036 | 4.44 | 40 | 40 | 40 | 40 | 80
189.0411 | 410.9589 | 517.8082 | 1282.192 | 10 | 0 | No fiber | 0 | 0 | 0 | 0 | 0 | 3.38 | 0.46 | 0.2876712 | 4.38 | 0 | 0 | 0 | 0 | 0
189.0411 | 410.9589 | 517.8082 | 1282.192 | 10 | 0 | Hooked | 1 |  | 0.5 | 0.8 | 60 | 4.1 | 0.46 | 0.2876712 | 4.38 | 75 | 75 | 75 | 75 | 37.5
189.0411 | 410.9589 | 517.8082 | 1282.192 | 10 | 0 | Hooked | 1 |  | 1 | 0.8 | 60 | 4.64 | 0.46 | 0.2876712 | 4.38 | 75 | 75 | 75 | 75 | 75
189.0411 | 410.9589 | 517.8082 | 1282.192 | 10 | 0 | Hooked | 1 |  | 1.5 | 0.8 | 60 | 5.68 | 0.46 | 0.2876712 | 4.38 | 75 | 75 | 75 | 75 | 112.5
189.0411 | 410.9589 | 517.8082 | 1282.192 | 16 | 0 | No fiber | 0 | 0 | 0 | 0 | 0 | 3.56 | 0.46 | 0.2876712 | 4.38 | 0 | 0 | 0 | 0 | 0
189.0411 | 410.9589 | 517.8082 | 1282.192 | 16 | 0 | Hooked | 1 |  | 0.5 | 0.8 | 60 | 4.33 | 0.46 | 0.2876712 | 4.38 | 75 | 75 | 75 | 75 | 37.5
189.0411 | 410.9589 | 517.8082 | 1282.192 | 16 | 0 | Hooked | 1 |  | 1 | 0.8 | 60 | 4.76 | 0.46 | 0.2876712 | 4.38 | 75 | 75 | 75 | 75 | 75
189.0411 | 410.9589 | 517.8082 | 1282.192 | 16 | 0 | Hooked | 1 |  | 1.5 | 0.8 | 60 | 5.77 | 0.46 | 0.2876712 | 4.38 | 75 | 75 | 75 | 75 | 112.5
189.0411 | 410.9589 | 517.8082 | 1282.192 | 20 | 0 | No fiber | 0 | 0 | 0 | 0 | 0 | 3.33 | 0.46 | 0.2876712 | 4.38 | 0 | 0 | 0 | 0 | 0
189.0411 | 410.9589 | 517.8082 | 1282.192 | 20 | 0 | Hooked | 1 |  | 0.5 | 0.8 | 60 | 4.06 | 0.46 | 0.2876712 | 4.38 | 75 | 75 | 75 | 75 | 37.5
189.0411 | 410.9589 | 517.8082 | 1282.192 | 20 | 0 | Hooked | 1 |  | 1 | 0.8 | 60 | 4.69 | 0.46 | 0.2876712 | 4.38 | 75 | 75 | 75 | 75 | 75
189.0411 | 410.9589 | 517.8082 | 1282.192 | 20 | 0 | Hooked | 1 |  | 1.5 | 0.8 | 60 | 4.96 | 0.46 | 0.2876712 | 4.38 | 75 | 75 | 75 | 75 | 112.5
167.4419 | 372.093 | 744.186 | 1116.279 | 20 | 0 | No fiber | 0 | 0 | 0 | 0 | 0 | 2.77 | 0.45 | 0.4 | 5 | 0 | 0 | 0 | 0 | 0
167.4419 | 372.093 | 744.186 | 1116.279 | 20 | 0 | Hooked | 1 | 1225 | 0.1273885 | 0.75 | 60 | 2.67 | 0.45 | 0.4 | 5 | 80 | 80 | 80 | 80 | 10.19108
167.4419 | 372.093 | 744.186 | 1116.279 | 20 | 0 | Hooked | 1 | 1225 | 0.3821656 | 0.75 | 60 | 3.21 | 0.45 | 0.4 | 5 | 80 | 80 | 80 | 80 | 30.57325
167.4419 | 372.093 | 744.186 | 1116.279 | 20 | 0 | Hooked | 1 | 1225 | 0.5732484 | 0.75 | 60 | 3.26 | 0.45 | 0.4 | 5 | 80 | 80 | 80 | 80 | 45.85987
188 | 400 | 610 | 1132 | 10 | 3.31 | No fiber | 0 | 0 | 0 | 0 | 0 | 3.71 | 0.47 | 0.3501722 | 4.355 | 0 | 0 | 0 | 0 | 0
188 | 400 | 610 | 1132 | 10 | 3.31 | Hooked | 1 | 1270 | 0.5 | 0.62 | 30 | 3.37 | 0.47 | 0.3501722 | 4.355 | 48.3871 | 48.3871 | 48.3871 | 48.3871 | 24.19355
188 | 400 | 610 | 1132 | 10 | 3.31 | Hooked | 1 | 1270 | 1 | 0.62 | 30 | 3.5 | 0.47 | 0.3501722 | 4.355 | 48.3871 | 48.3871 | 48.3871 | 48.3871 | 48.3871